## Sheet1
_Time_ [s] | _MixingTime_ [s] | Ram Pressure [N/cm\u00b2] | Rotations [1/min] | Ram Cleaning [0/1] | Q-Speed [%] | Layback [mm] | Ram Floating [0/1] | Time [sec] | Temperature [\u00b0C] | spec. Energy [kJ/kg] | Revolutions [...] | Ram Distance [mm] | TCU Chamber + Ram [\u00b0C] | TCU Rotor [\u00b0C] | TCU Drop Door [\u00b0C] | Gross Power [kW] | Current [A] | Batch Temperature [\u00b0C] | Rotations [1/min]_1 | Ram Pressure [N/cm\u00b2]_1 | Ram Distance [mm]_1 | Total spec. Energy [kJ/kg] | Total Revolutions [...] | Total Weight [kg] | Manual/Automatic [0/1] | Temp Water Side [\u00b0C] | Temp Drop Door [\u00b0C] | MisPos | Text
Mon 01.31.2022 | 12:28:59 | PKSLIN03 | 2022-01-31 12:07:43 | 2-SM-1045 | 123 | 10 | 1 | menaka
_Time_ [s] | _MixingTime_ [s] | Ram Pressure [N/cm\u00b2] | Rotations [1/min] | Ram Cleaning [0/1] | Q-Speed [%] | Layback [mm] | Ram Floating [0/1] | Time [sec] | Temperature [\u00b0C] | spec. Energy [kJ/kg] | Revolutions [...] | Ram Distance [mm] | TCU Chamber + Ram [\u00b0C] | TCU Rotor [\u00b0C] | TCU Drop Door [\u00b0C] | Gross Power [kW] | Current [A] | Batch Temperature [\u00b0C] | Rotations [1/min]_1 | Ram Pressure [N/cm\u00b2]_1 | Ram Distance [mm]_1 | Total spec. Energy [kJ/kg] | Total Revolutions [...] | Total Weight [kg] | Manual/Automatic [0/1] | Temp Water Side [\u00b0C] | Temp Drop Door [\u00b0C] | MisPos | Text
0.501 | 0 | 0 | 38.8 | 0 | 0 | 1344 | 0 | 9 | 45.4 | 0 | 0 | 1344 | 49.7 | 49.8 | 44.8 | 35 | 53 | 45.4 | 38.8 | 0 | 1344 | 0 | 0 | 0 | 1 | 45.4 | 41 | 73 | 1
1.001 | 0 | 0 | 38.8 | 0 | 0 | 1344 | 0 | 9 | 45.4 | 0 | 0 | 1344 | 49.7 | 49.8 | 44.8 | 35 | 53 | 45.4 | 39.6 | 0 | 1344 | 0 | 0 | 0 | 1 | 45.4 | 41 | 73 | 1
1.501 | 0 | 0 | 39.6 | 0 | 0 | 1344 | 0 | 10 | 45.5 | 0 | 0 | 1344 | 49.7 | 49.8 | 44.8 | 35 | 53 | 45.5 | 39.6 | 0 | 1344 | 0 | 0 | 0 | 1 | 45.5 | 41.1 | 73 | 1
2.001 | 0 | 0 | 39.6 | 0 | 0 | 1345 | 0 | 10 | 45.4 | 0 | 0 | 1345 | 49.7 | 49.8 | 44.8 | 35 | 53 | 45.4 | 39.6 | 0 | 1345 | 0 | 0 | 0 | 1 | 45.4 | 41.1 | 73 | 1
2.501 | 0 | 0 | 39.9 | 0 | 0 | 1344 | 0 | 11 | 45.4 | 0 | 0 | 1344 | 49.7 | 49.9 | 44.8 | 19 | 53 | 45.4 | 39.9 | 0 | 1344 | 0 | 0 | 0 | 1 | 45.4 | 41 | 73 | 1
3.001 | 0 | 0 | 40 | 0 | 0 | 1344 | 0 | 11 | 45.5 | 0 | 0 | 1344 | 49.7 | 49.9 | 44.8 | 17 | 53 | 45.5 | 40 | 0 | 1344 | 0 | 0 | 0 | 1 | 45.5 | 41 | 73 | 1
3.501 | 0 | 0 | 40 | 0 | 0 | 1344 | 0 | 12 | 45.5 | 0 | 0 | 1344 | 49.7 | 49.9 | 44.8 | 17 | 53 | 45.5 | 40 | 0 | 1344 | 0 | 0 | 0 | 1 | 45.5 | 41.2 | 73 | 1
4.001 | 0 | 0 | 40 | 0 | 0 | 1344 | 0 | 12 | 45.5 | 0 | 0 | 1344 | 49.7 | 49.9 | 44.8 | 17 | 53 | 45.5 | 40 | 0 | 1344 | 0 | 0 | 0 | 1 | 45.5 | 41.1 | 73 | 1
4.501 | 0 | 0 | 40 | 0 | 0 | 1344 | 0 | 13 | 45.5 | 0 | 0 | 1344 | 49.7 | 50 | 44.9 | 16 | 53 | 45.5 | 40 | 0 | 1344 | 0 | 0 | 0 | 1 | 45.5 | 41.1 | 73 | 1
5.001 | 0 | 0 | 40 | 0 | 0 | 1344 | 0 | 13 | 45.4 | 0 | 0 | 1344 | 49.7 | 50 | 44.9 | 17 | 53 | 45.4 | 40 | 0 | 1344 | 0 | 0 | 0 | 1 | 45.4 | 41.1 | 73 | 1
5.501 | 0 | 0 | 40 | 0 | 0 | 1344 | 0 | 14 | 45.4 | 0 | 0 | 1344 | 49.8 | 50.1 | 44.9 | 17 | 53 | 45.4 | 40 | 0 | 1344 | 0 | 0 | 0 | 1 | 45.4 | 41.1 | 73 | 1
6.001 | 0 | 0 | 40 | 0 | 0 | 1344 | 0 | 14 | 45.5 | 0 | 0 | 1344 | 49.8 | 50.1 | 44.9 | 16 | 53 | 45.5 | 40 | 0 | 1344 | 0 | 0 | 0 | 1 | 45.5 | 41.1 | 73 | 1
6.501 | 0 | 0 | 40 | 0 | 0 | 1344 | 0 | 15 | 45.5 | 0 | 0 | 1344 | 49.8 | 50.1 | 44.9 | 16 | 53 | 45.5 | 40 | 0 | 1344 | 0 | 0 | 0 | 1 | 45.5 | 41.2 | 73 | 1
7.001 | 0 | 0 | 40 | 0 | 0 | 1344 | 0 | 15 | 45.4 | 0 | 0 | 1344 | 49.8 | 50.1 | 44.9 | 16 | 52 | 45.4 | 40 | 0 | 1344 | 0 | 0 | 0 | 1 | 45.4 | 41.1 | 73 | 1
7.501 | 0 | 0 | 40 | 0 | 0 | 1344 | 0 | 16 | 45.5 | 0 | 0 | 1344 | 49.9 | 50.2 | 44.9 | 16 | 52 | 45.5 | 40 | 0 | 1344 | 0 | 0 | 0 | 1 | 45.5 | 41.1 | 73 | 1
8.001 | 0 | 0 | 40 | 0 | 0 | 1344 | 0 | 16 | 45.5 | 0 | 0 | 1344 | 49.9 | 50.2 | 44.9 | 16 | 53 | 45.5 | 40 | 0 | 1344 | 0 | 0 | 0 | 1 | 45.5 | 41.2 | 73 | 1
8.501 | 0 | 0 | 40 | 0 | 0 | 1344 | 0 | 17 | 45.4 | 0 | 0 | 1344 | 50 | 50.2 | 44.9 | 16 | 53 | 45.4 | 40 | 0 | 1344 | 0 | 0 | 0 | 1 | 45.4 | 41.2 | 73 | 1
9.001 | 0 | 0 | 40 | 0 | 0 | 1344 | 0 | 17 | 45.5 | 0 | 0 | 1344 | 50 | 50.2 | 44.9 | 16 | 53 | 45.5 | 40 | 0 | 1344 | 0 | 0 | 0 | 1 | 45.5 | 41.2 | 73 | 1
9.501 | 0 | 0 | 40 | 0 | 0 | 1344 | 0 | 18 | 45.5 | 0 | 0 | 1344 | 50.1 | 50.3 | 44.9 | 16 | 53 | 45.5 | 40 | 0 | 1344 | 0 | 0 | 0 | 1 | 45.5 | 41.1 | 73 | 1
10.001 | 0 | 0 | 40 | 0 | 0 | 1344 | 0 | 18 | 45.4 | 0 | 0 | 1344 | 50.1 | 50.3 | 44.9 | 16 | 53 | 45.4 | 40 | 0 | 1344 | 0 | 0 | 0 | 1 | 45.4 | 41.1 | 73 | 1
10.501 | 0 | 0 | 40 | 0 | 0 | 1344 | 0 | 19 | 45.5 | 0 | 0 | 1344 | 50.1 | 50.3 | 45 | 16 | 53 | 45.5 | 40 | 0 | 1344 | 0 | 0 | 0 | 1 | 45.5 | 41.2 | 73 | 1
11.001 | 0 | 0 | 40 | 0 | 0 | 1344 | 0 | 19 | 45.5 | 0 | 0 | 1344 | 50.1 | 50.3 | 45 | 16 | 53 | 45.5 | 40 | 0 | 1344 | 0 | 0 | 0 | 1 | 45.5 | 41.2 | 73 | 1
11.501 | 0 | 0 | 40 | 0 | 0 | 1344 | 0 | 20 | 45.5 | 0 | 0 | 1344 | 50.2 | 50.4 | 45 | 16 | 53 | 45.5 | 40 | 0 | 1344 | 0 | 0 | 0 | 1 | 45.5 | 41.3 | 73 | 1
12.001 | 0 | 0 | 40 | 0 | 0 | 1344 | 0 | 20 | 45.5 | 0 | 0 | 1344 | 50.2 | 50.4 | 45 | 17 | 53 | 45.5 | 40 | 0 | 1344 | 0 | 0 | 0 | 1 | 45.5 | 41.1 | 73 | 1
12.501 | 0 | 0 | 40 | 0 | 0 | 1344 | 0 | 21 | 45.5 | 0 | 0 | 1344 | 50.2 | 50.4 | 45 | 17 | 53 | 45.5 | 40 | 0 | 1344 | 0 | 0 | 0 | 0 | 45.5 | 41.2 | 73 | 1
13.001 | 0 | 0 | 40 | 0 | 0 | 1344 | 0 | 21 | 45.4 | 0 | 0 | 1344 | 50.2 | 50.4 | 45 | 16 | 53 | 45.4 | 40 | 0 | 1345 | 0 | 0 | 0 | 0 | 45.4 | 41.2 | 73 | 1
13.501 | 0 | 0 | 40 | 0 | 0 | 1345 | 0 | 22 | 45.4 | 0 | 0 | 1345 | 50.3 | 50.4 | 45 | 16 | 53 | 45.4 | 40 | 0 | 1344 | 0 | 0 | 0 | 0 | 45.4 | 41.2 | 73 | 1
14.001 | 0 | 0 | 40.6 | 0 | 0 | 1345 | 0 | 22 | 45.6 | 0 | 0 | 1345 | 50.3 | 50.4 | 45 | 34 | 53 | 45.6 | 40.6 | 0 | 1345 | 0 | 0 | 0 | 0 | 45.6 | 41.2 | 73 | 1
14.501 | 0 | 0 | 40.6 | 0 | 0 | 1344 | 0 | 23 | 45.4 | 0 | 0 | 1344 | 50.3 | 50.4 | 45 | 34 | 53 | 45.4 | 40.6 | 0 | 1344 | 0 | 0 | 0 | 0 | 45.4 | 41.3 | 73 | 1
15.001 | 0 | 0 | 41.4 | 0 | 0 | 1344 | 0 | 23 | 45.5 | 0 | 0 | 1344 | 50.3 | 50.4 | 45 | 37 | 53 | 45.5 | 41.4 | 0 | 1344 | 0 | 0 | 0 | 0 | 45.5 | 41.2 | 73 | 1
15.501 | 0 | 0 | 41.4 | 0 | 0 | 1344 | 0 | 24 | 45.5 | 0 | 0 | 1344 | 50.4 | 50.5 | 45 | 37 | 53 | 45.5 | 41.4 | 0 | 1344 | 0 | 0 | 0 | 0 | 45.5 | 41.2 | 73 | 1
16.001 | 0 | 0 | 42.2 | 0 | 0 | 1344 | 0 | 24 | 45.4 | 0 | 0 | 1344 | 50.4 | 50.5 | 45 | 39 | 53 | 45.4 | 42.2 | 0 | 1344 | 0 | 0 | 0 | 0 | 45.4 | 41.3 | 73 | 1
16.501 | 0 | 0 | 42.2 | 0 | 0 | 1344 | 0 | 25 | 45.4 | 0 | 0 | 1344 | 50.4 | 50.4 | 45.1 | 39 | 53 | 45.4 | 42.2 | 0 | 1344 | 0 | 0 | 0 | 0 | 45.4 | 41.3 | 73 | 1
17.001 | 0 | 0 | 43 | 0 | 0 | 1344 | 0 | 25 | 45.6 | 0 | 0 | 1344 | 50.4 | 50.4 | 45.1 | 42 | 53 | 45.6 | 43 | 0 | 1344 | 0 | 0 | 0 | 0 | 45.6 | 41.3 | 73 | 1
17.501 | 0 | 0 | 43 | 0 | 0 | 1345 | 0 | 26 | 45.5 | 0 | 0 | 1345 | 50.4 | 50.4 | 45.1 | 42 | 53 | 45.5 | 43 | 0 | 1345 | 0 | 0 | 0 | 0 | 45.5 | 41.3 | 73 | 1
18.001 | 0 | 0 | 43.8 | 0 | 0 | 1344 | 0 | 26 | 45.5 | 0 | 0 | 1344 | 50.4 | 50.4 | 45.1 | 43 | 53 | 45.5 | 43.8 | 0 | 1344 | 0 | 0 | 0 | 0 | 45.5 | 41.2 | 73 | 1
18.501 | 0 | 0 | 43.8 | 0 | 0 | 1344 | 0 | 27 | 45.5 | 0 | 0 | 1344 | 50.3 | 50.4 | 45.1 | 43 | 53 | 45.5 | 43.8 | 0 | 1344 | 0 | 0 | 0 | 0 | 45.5 | 41.9 | 73 | 1
19.001 | 0 | 0 | 44.6 | 0 | 0 | 1344 | 0 | 27 | 45.5 | 0 | 0 | 1344 | 50.3 | 50.4 | 45.1 | 82 | 54 | 45.5 | 44.6 | 0 | 1345 | 0 | 0 | 0 | 0 | 45.5 | 45.2 | 73 | 1
19.501 | 0 | 0 | 44.6 | 0 | 0 | 1344 | 0 | 28 | 45.5 | 0 | 0 | 1344 | 50.3 | 50.3 | 45.1 | 82 | 54 | 45.5 | 44.6 | 0 | 1344 | 0 | 0 | 0 | 0 | 45.5 | 45.4 | 73 | 1
20.001 | 0 | 0 | 45.5 | 0 | 0 | 1344 | 0 | 28 | 45.6 | 0 | 0 | 1344 | 50.3 | 50.3 | 45.1 | 67 | 54 | 45.6 | 45.5 | 0 | 1344 | 0 | 0 | 0 | 0 | 45.6 | 45.2 | 73 | 1
20.501 | 0 | 0 | 45.5 | 0 | 0 | 1344 | 0 | 29 | 45.7 | 0 | 0 | 1344 | 50.2 | 50.3 | 45.1 | 67 | 54 | 45.7 | 45.5 | 0 | 1344 | 0 | 0 | 0 | 0 | 45.7 | 45.1 | 73 | 1
21.001 | 0 | 0 | 46.1 | 0 | 0 | 1344 | 0 | 29 | 45.6 | 0 | 0 | 1344 | 50.2 | 50.3 | 45.1 | 58 | 53 | 45.6 | 46.1 | 0 | 1344 | 0 | 0 | 0 | 0 | 45.6 | 45.1 | 73 | 1
21.501 | 0 | 0 | 46.1 | 0 | 0 | 1344 | 0 | 30 | 57.9 | 0 | 0 | 1344 | 50.2 | 50.2 | 45.1 | 58 | 53 | 57.9 | 46.1 | 0 | 1344 | 0 | 0 | 0 | 0 | 45.8 | 57.9 | 73 | 1
22.001 | 0 | 0 | 45.8 | 0 | 0 | 1344 | 0 | 30 | 62 | 0 | 0 | 1344 | 50.2 | 50.2 | 45.1 | 291 | 63 | 62 | 45.8 | 0 | 1344 | 0 | 0 | 0 | 0 | 46 | 62 | 73 | 1
22.501 | 0 | 0 | 45.8 | 0 | 0 | 1344 | 0 | 31 | 70.6 | 0 | 0 | 1344 | 50.1 | 50.2 | 45.2 | 291 | 63 | 70.6 | 45.8 | 0 | 1344 | 0 | 0 | 0 | 0 | 46.1 | 70.6 | 73 | 1
23.001 | 0 | 0 | 46.3 | 0 | 0 | 1344 | 0 | 31 | 71.6 | 0 | 0 | 1344 | 50.1 | 50.2 | 45.2 | 148 | 55 | 71.6 | 46.3 | 0 | 1344 | 0 | 0 | 0 | 0 | 46.3 | 71.6 | 73 | 1
23.501 | 0 | 0 | 46.3 | 0 | 0 | 1344 | 0 | 32 | 79.5 | 0 | 0 | 1344 | 50 | 50.1 | 45.2 | 148 | 55 | 79.5 | 46.3 | 0 | 1344 | 0 | 0 | 0 | 0 | 46.3 | 79.5 | 73 | 1
24.001 | 0 | 0 | 46.2 | 0 | 0 | 1344 | 0 | 32 | 82.5 | 0 | 0 | 1344 | 50 | 50.1 | 45.2 | 152 | 56 | 82.5 | 46.2 | 0 | 1344 | 0 | 0 | 0 | 0 | 46.2 | 82.5 | 73 | 1
24.501 | 0 | 0 | 46.2 | 0 | 0 | 1344 | 0 | 33 | 80.4 | 0 | 0 | 1344 | 50 | 50.1 | 45.2 | 152 | 56 | 80.4 | 46.2 | 0 | 1344 | 0 | 0 | 0 | 0 | 46.2 | 80.4 | 73 | 1
25.001 | 0 | 0 | 46.2 | 0 | 0 | 1344 | 0 | 33 | 80.9 | 0 | 0 | 1344 | 50 | 50.1 | 45.2 | 140 | 55 | 80.9 | 46.2 | 0 | 1344 | 0 | 0 | 0 | 0 | 46.2 | 80.9 | 73 | 1
25.501 | 0 | 0 | 46.2 | 0 | 0 | 1344 | 0 | 34 | 82.1 | 0 | 0 | 1344 | 49.9 | 50 | 45.2 | 140 | 55 | 82.1 | 46.2 | 0 | 1344 | 0 | 0 | 0 | 0 | 46.2 | 82.1 | 73 | 1
26.001 | 0 | 0 | 46.4 | 0 | 0 | 1344 | 0 | 34 | 81.7 | 0 | 0 | 1344 | 49.9 | 50 | 45.2 | 191 | 57 | 81.7 | 46.4 | 0 | 1344 | 0 | 0 | 0 | 0 | 46.2 | 81.7 | 73 | 1
26.501 | 0 | 0 | 46.4 | 0 | 0 | 1344 | 0 | 35 | 79.5 | 0 | 0 | 1344 | 49.9 | 50 | 45.2 | 191 | 57 | 79.5 | 46.4 | 0 | 1344 | 0 | 0 | 0 | 0 | 46.4 | 79.5 | 73 | 1
27.001 | 0 | 0 | 45.9 | 0 | 0 | 1344 | 0 | 35 | 77.6 | 0 | 0 | 1344 | 49.9 | 50 | 45.2 | 277 | 62 | 77.6 | 45.9 | 0 | 1344 | 0 | 0 | 0 | 0 | 46.6 | 77.6 | 73 | 1
27.501 | 0 | 0 | 45.9 | 0 | 0 | 1344 | 0 | 36 | 77 | 0 | 0 | 1344 | 49.8 | 49.9 | 45.2 | 277 | 62 | 77 | 45.9 | 0 | 1344 | 0 | 0 | 0 | 0 | 46.8 | 77 | 73 | 1
28.001 | 0 | 0 | 46.1 | 0 | 0 | 1344 | 0 | 36 | 86.3 | 0 | 0 | 1344 | 49.8 | 49.9 | 45.2 | 320 | 63 | 86.3 | 46.1 | 0 | 1344 | 0 | 0 | 0 | 0 | 47.2 | 86.3 | 73 | 1
28.501 | 0 | 0 | 46.1 | 0 | 0 | 1344 | 0 | 37 | 88.8 | 0 | 0 | 1344 | 49.8 | 49.9 | 45.3 | 320 | 63 | 89.8 | 46.1 | 0 | 1344 | 0 | 0 | 0 | 0 | 47.4 | 89.8 | 73 | 1
29.001 | 0 | 0 | 46.4 | 0 | 0 | 1344 | 0 | 37 | 86.7 | 0 | 0 | 1344 | 49.8 | 49.9 | 45.3 | 224 | 59 | 86.7 | 46.4 | 0 | 1344 | 0 | 0 | 0 | 0 | 47.5 | 86.7 | 73 | 1
29.501 | 0 | 0 | 46.4 | 0 | 0 | 1344 | 0 | 38 | 82.7 | 0 | 0 | 1344 | 49.8 | 49.9 | 45.3 | 224 | 59 | 82.7 | 46.4 | 0 | 1344 | 0 | 0 | 0 | 0 | 47.7 | 82.7 | 73 | 1
30.001 | 0 | 0 | 46.2 | 0 | 0 | 1344 | 0 | 38 | 83.1 | 0 | 0 | 1344 | 49.8 | 49.9 | 45.3 | 266 | 60 | 83.1 | 46.2 | 0 | 1344 | 0 | 0 | 0 | 0 | 47.7 | 83.1 | 73 | 1
30.501 | 0 | 0 | 46.2 | 0 | 0 | 1344 | 0 | 39 | 84.5 | 0 | 0 | 1344 | 49.8 | 49.8 | 45.3 | 266 | 60 | 84.5 | 46.2 | 0 | 1344 | 0 | 0 | 0 | 0 | 53 | 84.5 | 73 | 1
31.001 | 0 | 0 | 45.5 | 0 | 0 | 1344 | 0 | 39 | 83.2 | 0 | 0 | 1344 | 49.8 | 49.8 | 45.3 | 810 | 104 | 83.2 | 45.5 | 0 | 1344 | 0 | 0 | 0 | 0 | 53.2 | 83.2 | 73 | 1
31.501 | 0 | 0 | 45.5 | 0 | 0 | 1344 | 0 | 40 | 83.4 | 0 | 0 | 1344 | 49.8 | 49.8 | 45.3 | 810 | 104 | 83.4 | 45.5 | 0 | 1344 | 0 | 0 | 0 | 1 | 59.4 | 83.4 | 73 | 1
32.001 | 0 | 0 | 46.4 | 0 | 0 | 1344 | 0 | 40 | 85.1 | 0 | 0 | 1344 | 49.8 | 49.8 | 45.3 | 490 | 76 | 85.1 | 46.4 | 0 | 1344 | 0 | 0 | 0 | 1 | 59.6 | 85.1 | 73 | 1
32.501 | 0 | 0 | 46.4 | 0 | 0 | 1344 | 0 | 41 | 82.9 | 0 | 0 | 1344 | 49.8 | 49.8 | 45.4 | 490 | 76 | 82.9 | 46.4 | 0 | 1344 | 0 | 0 | 0 | 1 | 64.9 | 82.9 | 73 | 1
33.001 | 0 | 0 | 45.4 | 0 | 0 | 1344 | 0 | 41 | 81.8 | 0 | 0 | 1344 | 49.8 | 49.8 | 45.4 | 631 | 88 | 83.6 | 45.4 | 0 | 1344 | 0 | 0 | 0 | 1 | 67.6 | 83.6 | 73 | 1
33.501 | 0 | 0 | 45.4 | 0 | 0 | 1344 | 0 | 42 | 83.2 | 0 | 0 | 1344 | 49.8 | 49.8 | 45.4 | 631 | 88 | 83.2 | 45.4 | 0 | 1344 | 0 | 0 | 0 | 1 | 66.1 | 83.2 | 73 | 1
34.001 | 0 | 0 | 45.4 | 0 | 0 | 1344 | 0 | 42 | 85.1 | 0 | 0 | 1344 | 49.8 | 49.8 | 45.4 | 298 | 64 | 84.7 | 45.4 | 0 | 1344 | 0 | 0 | 0 | 1 | 66.9 | 84.7 | 73 | 1
34.501 | 0 | 0 | 45.4 | 0 | 0 | 1344 | 0 | 43 | 83.6 | 0 | 0 | 1344 | 49.8 | 49.8 | 45.4 | 298 | 64 | 83.6 | 45.4 | 0 | 1344 | 0 | 0 | 0 | 1 | 68.5 | 83.6 | 73 | 1
35.001 | 0 | 0 | 44.2 | 0 | 0 | 1344 | 0 | 43 | 82.4 | 0 | 0 | 1344 | 49.8 | 49.8 | 45.4 | 335 | 66 | 82.4 | 44.2 | 0 | 1344 | 0 | 0 | 0 | 1 | 66.4 | 82.4 | 73 | 1
35.501 | 0 | 0 | 44.2 | 0 | 0 | 1344 | 0 | 44 | 88.8 | 0 | 0 | 1344 | 49.9 | 49.8 | 45.4 | 335 | 66 | 88.8 | 44.2 | 0 | 1344 | 0 | 0 | 0 | 1 | 66.5 | 88.8 | 73 | 1
36.001 | 0 | 0 | 43.4 | 0 | 0 | 1344 | 0 | 44 | 90.5 | 0 | 0 | 1344 | 49.9 | 49.8 | 45.4 | 220 | 60 | 90.5 | 43.4 | 0 | 1344 | 0 | 0 | 0 | 1 | 66.1 | 90.5 | 73 | 1
36.501 | 0 | 0 | 43.4 | 0 | 0 | 1344 | 0 | 45 | 89.2 | 0 | 0 | 1344 | 50 | 49.8 | 45.4 | 220 | 60 | 89.2 | 43.4 | 0 | 1344 | 0 | 0 | 0 | 1 | 63.7 | 89.2 | 73 | 1
37.001 | 0 | 0 | 42.5 | 0 | 0 | 1344 | 0 | 45 | 87.6 | 0 | 0 | 1344 | 50 | 49.8 | 45.4 | 186 | 57 | 87.6 | 42.5 | 0 | 1344 | 0 | 0 | 0 | 1 | 65.6 | 87.6 | 73 | 1
37.501 | 0 | 0 | 42.5 | 0 | 0 | 1344 | 0 | 46 | 82.8 | 0 | 0 | 1344 | 50 | 49.8 | 45.4 | 186 | 57 | 82.8 | 42.5 | 0 | 1344 | 0 | 0 | 0 | 1 | 65.2 | 82.8 | 73 | 1
38.001 | 0 | 0 | 41.7 | 0 | 0 | 1344 | 0 | 46 | 83.2 | 0 | 0 | 1344 | 50 | 49.8 | 45.4 | 141 | 55 | 83.2 | 41.7 | 0 | 1344 | 0 | 0 | 0 | 1 | 64.2 | 83.2 | 73 | 1
38.501 | 0 | 0 | 41.7 | 0 | 0 | 1344 | 0 | 47 | 82.1 | 0 | 0 | 1344 | 50.1 | 49.8 | 45.4 | 141 | 55 | 81.7 | 41.7 | 0 | 1344 | 0 | 0 | 0 | 1 | 64.9 | 81.7 | 73 | 1
39.001 | 0 | 0 | 40.8 | 0 | 0 | 1344 | 0 | 47 | 81.2 | 0 | 0 | 1344 | 50.1 | 49.8 | 45.4 | 108 | 55 | 81.2 | 40.8 | 0 | 1344 | 0 | 0 | 0 | 1 | 64.6 | 81.2 | 73 | 1
39.501 | 0 | 0 | 40.8 | 0 | 0 | 1344 | 0 | 48 | 88.7 | 0 | 0 | 1344 | 50.2 | 49.9 | 45.4 | 108 | 55 | 88.7 | 40.8 | 0 | 1344 | 0 | 0 | 0 | 1 | 64.1 | 88.7 | 73 | 1
40.001 | 0 | 0 | 40 | 0 | 0 | 1344 | 0 | 48 | 88 | 0 | 0 | 1344 | 50.2 | 49.9 | 45.4 | 119 | 55 | 88 | 40 | 0 | 1344 | 0 | 0 | 0 | 1 | 63.9 | 88 | 73 | 1
40.501 | 0 | 0 | 40 | 0 | 0 | 1344 | 0 | 49 | 89.1 | 0 | 0 | 1344 | 50.3 | 50 | 45.5 | 119 | 55 | 89.1 | 40 | 0 | 1344 | 0 | 0 | 0 | 1 | 63.2 | 89.1 | 73 | 1
41.001 | 0 | 0 | 40 | 0 | 0 | 1344 | 0 | 49 | 92.7 | 0 | 0 | 1344 | 50.3 | 50 | 45.5 | 73 | 54 | 92.7 | 40 | 0 | 1344 | 0 | 0 | 0 | 1 | 62.6 | 92.7 | 73 | 1
41.501 | 0 | 0 | 40 | 0 | 0 | 1344 | 0 | 50 | 89.5 | 0 | 0 | 1344 | 50.3 | 50 | 45.5 | 73 | 54 | 89.5 | 40 | 0 | 1344 | 0 | 0 | 0 | 1 | 62 | 89.5 | 73 | 1
42.001 | 0 | 0 | 39.9 | 0 | 0 | 1344 | 0 | 50 | 85.1 | 0 | 0 | 1344 | 50.3 | 50 | 45.5 | 135 | 56 | 85.1 | 39.9 | 0 | 1344 | 0 | 0 | 0 | 1 | 62.1 | 85.1 | 73 | 1
42.501 | 0 | 0 | 39.9 | 0 | 0 | 1344 | 0 | 51 | 86 | 0 | 0 | 1344 | 50.4 | 50.1 | 45.5 | 135 | 56 | 86 | 39.9 | 0 | 1344 | 0 | 0 | 0 | 1 | 60.7 | 86 | 73 | 1
43.001 | 0 | 0 | 40 | 0 | 0 | 1344 | 0 | 0 | 82.8 | 0.00010604584 | 0 | 1344 | 50.4 | 50.1 | 45.5 | 125 | 55 | 82.8 | 40 | 0 | 1344 | 0.106045835 | 0 | 328.15997 | 1 | 60.8 | 82.8 | 65 | 2
43.501 | 1 | 0 | 40 | 0 | 0 | 1344 | 0 | 1 | 78.6 | 0.00026755244 | 0 | 1344 | 50.4 | 50.2 | 45.5 | 125 | 55 | 78.6 | 40 | 0 | 1344 | 0.26755244 | 0 | 328.15997 | 1 | 61.2 | 78.6 | 65 | 2
44.001 | 1 | 0 | 40 | 0 | 0 | 1344 | 0 | 1 | 79.4 | 0.0003967577 | 0 | 1344 | 50.4 | 50.2 | 45.5 | 125 | 55 | 79.4 | 40 | 0 | 1344 | 0.3967577 | 0 | 328.15997 | 1 | 59.3 | 79.4 | 65 | 2
44.501 | 2 | 0 | 40 | 0 | 0 | 1344 | 0 | 2 | 78.7 | 0.0006667479 | 0 | 1344 | 50.4 | 50.3 | 45.5 | 175 | 57 | 79.9 | 40 | 0 | 1344 | 0.6667479 | 0 | 328.15997 | 1 | 60.6 | 79.9 | 81 | 2
45.001 | 2 | 0 | 40 | 0 | 0 | 1344 | 0 | 2 | 79.7 | 0.000856899 | 0 | 1344 | 50.4 | 50.3 | 45.5 | 175 | 57 | 79.7 | 40 | 0 | 1344 | 0.856899 | 0 | 328.15997 | 1 | 61.7 | 79.7 | 81 | 2
45.501 | 3 | 0 | 39.9 | 0 | 0 | 1344 | 0 | 3 | 77.1 | 0.0011924062 | 0 | 1344 | 50.4 | 50.4 | 45.5 | 208 | 60 | 77.1 | 39.9 | 0 | 1344 | 1.1924062 | 0 | 328.15997 | 1 | 61.3 | 77.1 | 81 | 2
46.001 | 3 | 0 | 39.9 | 0 | 0 | 1344 | 0 | 3 | 78.9 | 0.0014227817 | 0 | 1344 | 50.4 | 50.4 | 45.5 | 208 | 60 | 78.9 | 39.9 | 0 | 1344 | 1.4227817 | 0 | 328.15997 | 1 | 65.5 | 78.9 | 81 | 2
46.501 | 4 | 0 | 40 | 0 | 0 | 1344 | 0 | 4 | 80.7 | 0.0018460507 | 0 | 1344 | 50.4 | 50.5 | 45.5 | 259 | 63 | 80.7 | 40 | 0 | 1344 | 1.8460509 | 0 | 328.15997 | 1 | 65.5 | 80.7 | 81 | 2
47.001 | 4 | 0 | 40 | 0 | 0 | 1344 | 0 | 4 | 83.7 | 0.002138591 | 0 | 1344 | 50.4 | 50.5 | 45.5 | 259 | 63 | 83.7 | 40 | 0 | 1344 | 2.1385908 | 0 | 328.15997 | 1 | 64.3 | 83.7 | 81 | 2
47.501 | 5 | 0 | 40 | 0 | 0 | 1344 | 0 | 5 | 86.7 | 0.0025134082 | 0 | 1344 | 50.4 | 50.6 | 45.5 | 217 | 60 | 86.7 | 40 | 0 | 1344 | 2.5134082 | 0 | 328.15997 | 1 | 66 | 86.7 | 81 | 2
48.001 | 5 | 0 | 40 | 0 | 0 | 1344 | 0 | 5 | 87.7 | 0.002754754 | 0 | 1344 | 50.4 | 50.6 | 45.5 | 217 | 60 | 87.8 | 40 | 0 | 1344 | 2.754754 | 0 | 328.15997 | 1 | 65.7 | 87.8 | 81 | 2
48.501 | 6 | 0 | 39.8 | 0 | 0 | 1344 | 0 | 6 | 91.7 | 0.0032554248 | 0 | 1344 | 50.4 | 50.6 | 45.5 | 308 | 66 | 91.7 | 39.8 | 0 | 1344 | 3.255425 | 0 | 328.15997 | 1 | 64.4 | 91.7 | 81 | 2
49.001 | 6 | 0 | 39.8 | 0 | 0 | 1344 | 0 | 6 | 91.6 | 0.0036076924 | 0 | 1344 | 50.3 | 50.6 | 45.5 | 308 | 66 | 91.6 | 39.8 | 0 | 1344 | 3.6076925 | 0 | 328.15997 | 1 | 64.5 | 91.6 | 81 | 2
49.501 | 7 | 0 | 40.2 | 0 | 0 | 1344 | 0 | 7 | 95.5 | 0.0040047537 | 0 | 1344 | 50.3 | 50.7 | 45.6 | 188 | 58 | 95.5 | 40.2 | 0 | 1344 | 4.004754 | 0 | 328.15997 | 1 | 62.8 | 95.5 | 81 | 2
50.001 | 7 | 0 | 40.2 | 0 | 0 | 1344 | 0 | 7 | 100.4 | 0.00421075 | 0 | 1344 | 50.3 | 50.7 | 45.6 | 126 | 56 | 100.4 | 40.2 | 0 | 1344 | 4.21075 | 0 | 328.15997 | 1 | 60.6 | 100.4 | 81 | 2
50.501 | 8 | 0 | 40.2 | 0 | 0 | 1344 | 0 | 8 | 102.7 | 0.0044063865 | 0 | 1344 | 50.2 | 50.7 | 45.6 | 126 | 56 | 102.7 | 40.2 | 0 | 1344 | 4.4063864 | 0 | 328.15997 | 1 | 60.4 | 102.7 | 81 | 2
51.001 | 8 | 0 | 39.8 | 0 | 0 | 1344 | 0 | 8 | 100.8 | 0.0045368103 | 0 | 1344 | 50.2 | 50.7 | 45.6 | 238 | 61 | 100.8 | 39.8 | 0 | 1344 | 4.5368104 | 0 | 328.15997 | 1 | 60.1 | 100.8 | 81 | 2
51.501 | 9 | 0 | 39.8 | 0 | 0 | 1344 | 0 | 9 | 104.3 | 0.004937226 | 0 | 1344 | 50.2 | 50.7 | 45.6 | 238 | 61 | 104.3 | 39.8 | 0 | 1344 | 4.937226 | 0 | 328.15997 | 1 | 58.9 | 104.3 | 81 | 2
52.001 | 9 | 0 | 40 | 0 | 0 | 1344 | 0 | 9 | 106.8 | 0.0052041695 | 0 | 1344 | 50.2 | 50.7 | 45.6 | 150 | 57 | 106.8 | 40 | 0 | 1344 | 5.2041698 | 0 | 328.15997 | 1 | 59 | 106.8 | 81 | 2
52.501 | 10 | 0 | 40 | 0 | 0 | 1344 | 0 | 10 | 106.5 | 0.0054436876 | 0 | 1344 | 50.1 | 50.8 | 45.6 | 150 | 57 | 106.5 | 40 | 0 | 1344 | 5.4436874 | 0 | 328.15997 | 1 | 57.1 | 106.5 | 81 | 2
53.001 | 10 | 0 | 40.2 | 0 | 0 | 1344 | 0 | 10 | 105.5 | 0.005603366 | 0 | 1344 | 50.1 | 50.8 | 45.6 | 91 | 54 | 105.5 | 40.2 | 0 | 1344 | 5.603366 | 0 | 328.15997 | 1 | 56.2 | 105.5 | 81 | 2
53.501 | 11 | 0 | 40.2 | 0 | 0 | 1344 | 0 | 0 | 100 | 4.3881035e-05 | 0 | 1344 | 50 | 50.7 | 45.6 | 91 | 54 | 100 | 40.2 | 0 | 1344 | 5.735009 | 0 | 328.15997 | 1 | 57.2 | 100 | 81 | 3
54.001 | 11 | 0 | 40 | 0 | 0 | 1340 | 0 | 0 | 98.6 | 0.0001316431 | 0 | 1340 | 50 | 50.7 | 45.6 | 103 | 54 | 98.6 | 40 | 0 | 1340 | 5.822771 | 0 | 328.15997 | 1 | 57.2 | 98.6 | 81 | 3
54.501 | 12 | 0 | 40 | 0 | 0 | 1187 | 0 | 1 | 99.8 | 0.00025962945 | 0 | 1187 | 50 | 50.7 | 45.7 | 103 | 54 | 98.6 | 40 | 0 | 1172 | 5.950757 | 0 | 328.15997 | 1 | 57.2 | 98.6 | 80 | 3
55.001 | 12 | 0 | 40 | 0 | 0 | 942 | 0 | 1 | 96.5 | 0.00041260364 | 0 | 942 | 50 | 50.7 | 45.7 | 101 | 54 | 96.5 | 40 | 0 | 930 | 6.10373 | 0 | 328.15997 | 1 | 57.6 | 96.5 | 80 | 3
55.501 | 13 | 0 | 40 | 0 | 0 | 846 | 0 | 2 | 93.9 | 0.00051255495 | 0 | 846 | 50 | 50.7 | 45.7 | 101 | 54 | 93.9 | 40 | 0 | 846 | 6.2036805 | 0 | 328.15997 | 1 | 57.6 | 93.9 | 80 | 3
56.001 | 13 | 0 | 39.9 | 0 | 0 | 728 | 0 | 2 | 90.9 | 0.0006719285 | 0 | 728 | 50 | 50.7 | 45.7 | 132 | 56 | 90.9 | 39.9 | 0 | 728 | 6.3630533 | 0 | 328.15997 | 1 | 58.1 | 90.9 | 80 | 3
56.501 | 14 | 0 | 39.9 | 0 | 0 | 646 | 0 | 3 | 91.4 | 0.00080966623 | 0 | 646 | 49.9 | 50.6 | 45.7 | 132 | 56 | 91.4 | 39.9 | 0 | 646 | 6.500792 | 0 | 328.15997 | 1 | 58.2 | 91.4 | 80 | 3
57.001 | 14 | 0 | 39.8 | 0 | 0 | 526 | 0 | 3 | 91.9 | 0.0010482693 | 0 | 526 | 49.9 | 50.6 | 45.7 | 237 | 61 | 91.9 | 39.8 | 0 | 526 | 6.739397 | 0 | 328.15997 | 1 | 58.5 | 91.9 | 80 | 3
57.501 | 15 | 0.6 | 39.8 | 0 | 0 | 450 | 0 | 4 | 91.9 | 0.0013139936 | 0 | 450 | 49.9 | 50.6 | 45.7 | 237 | 61 | 91.9 | 39.8 | 0.6 | 450 | 7.0051217 | 0 | 328.15997 | 1 | 58.7 | 91.9 | 80 | 3
58.001 | 15 | 9.1 | 40 | 0 | 0 | 300 | 0 | 4 | 90.7 | 0.001690944 | 0 | 300 | 49.9 | 50.6 | 45.8 | 166 | 56 | 90.7 | 40 | 11.1 | 287 | 7.382072 | 0 | 328.15997 | 1 | 60.4 | 90.7 | 80 | 3
58.501 | 16 | 39.7 | 40 | 0 | 0 | 172 | 0 | 5 | 88.4 | 0.0018701247 | 0 | 172 | 49.9 | 50.5 | 45.8 | 166 | 56 | 88.4 | 40 | 39.7 | 172 | 7.561252 | 0 | 328.15997 | 1 | 60.3 | 88.4 | 82 | 3
59.001 | 16 | 48.3 | 39.6 | 0 | 0 | 137 | 0 | 5 | 88.1 | 0.002212031 | 0.39933336 | 137 | 49.9 | 50.5 | 45.8 | 406 | 75 | 88.1 | 39.6 | 48.3 | 137 | 7.903158 | 0.39933336 | 328.15997 | 1 | 65.4 | 88.1 | 82 | 3
59.501 | 17 | 59.9 | 39.6 | 0 | 0 | 137 | 0 | 6 | 89.5 | 0.002683752 | 0.6633333 | 137 | 49.9 | 50.4 | 45.8 | 406 | 75 | 89.5 | 39.6 | 59.9 | 137 | 8.374881 | 0.6633333 | 328.15997 | 1 | 68.3 | 89.5 | 82 | 3
60.001 | 17 | 61 | 40 | 0 | 0 | 113 | 0 | 6 | 89.5 | 0.0033968189 | 1.06 | 113 | 49.9 | 50.4 | 45.8 | 424 | 76 | 89.5 | 40 | 61 | 113 | 9.087949 | 1.06 | 328.15997 | 1 | 68.8 | 89.5 | 82 | 3
60.501 | 18 | 58.1 | 40 | 0 | 0 | 109 | 0 | 7 | 89.8 | 0.003890481 | 1.3266668 | 109 | 49.9 | 50.4 | 45.8 | 424 | 76 | 89.8 | 40 | 58.1 | 109 | 9.58161 | 1.3266668 | 328.15997 | 1 | 75 | 89.8 | 82 | 3
61.001 | 18 | 67.3 | 39.7 | 0 | 0 | 113 | 0 | 7 | 90.6 | 0.0046745506 | 1.7261671 | 113 | 49.9 | 50.4 | 45.9 | 567 | 91 | 90.6 | 39.7 | 67.3 | 113 | 10.365677 | 1.7261671 | 328.15997 | 1 | 79 | 90.6 | 82 | 3
61.501 | 19 | 59.3 | 39.7 | 0 | 0 | 81 | 0 | 8 | 90.3 | 0.005342518 | 1.9908336 | 81 | 49.9 | 50.3 | 45.9 | 567 | 91 | 90.3 | 39.7 | 59.3 | 81 | 11.033645 | 1.9908336 | 328.15997 | 1 | 80.2 | 90.3 | 82 | 3
62.001 | 19 | 57.9 | 40.4 | 0 | 0 | 73 | 0 | 8 | 91.6 | 0.0062752953 | 2.3890004 | 73 | 49.9 | 50.3 | 45.9 | 340 | 68 | 91.4 | 40.4 | 57.6 | 70 | 11.966422 | 2.3890004 | 328.15997 | 1 | 81 | 91.4 | 82 | 3
62.501 | 20 | 69.1 | 40.4 | 0 | 0 | 81 | 0 | 9 | 94.2 | 0.006666567 | 2.6583333 | 81 | 49.9 | 50.3 | 45.9 | 340 | 68 | 94.2 | 40.4 | 69.1 | 81 | 12.357695 | 2.6583333 | 328.15997 | 1 | 83.2 | 94.2 | 82 | 3
63.001 | 20 | 65.6 | 40 | 0 | 0 | 58 | 0 | 9 | 94.8 | 0.007286995 | 3.061666 | 58 | 49.9 | 50.3 | 45.9 | 450 | 79 | 94.8 | 40 | 65.6 | 58 | 12.978126 | 3.061666 | 328.15997 | 1 | 82.2 | 94.8 | 82 | 3
63.501 | 21 | 57.7 | 40 | 0 | 0 | 48 | 0 | 0 | 94.5 | 0 | 0 | 48 | 49.9 | 50.2 | 45.9 | 450 | 79 | 94.5 | 40 | 57.7 | 48 | 13.503479 | 3.3283324 | 328.15997 | 1 | 83.6 | 94.5 | 82 | 4
64.001 | 21 | 67 | 39.6 | 0 | 0 | 58 | 0 | 0 | 95 | 0.00085019507 | 0.39933336 | 58 | 49.9 | 50.2 | 45.9 | 654 | 99 | 95 | 39.6 | 67 | 58 | 14.353671 | 3.7276654 | 328.15997 | 1 | 85.5 | 95 | 82 | 4
64.501 | 22 | 65.8 | 39.6 | 0 | 0 | 35 | 0 | 1 | 94.6 | 0.0018177108 | 0.7293333 | 35 | 50 | 50.2 | 45.9 | 654 | 99 | 94.6 | 39.6 | 65.8 | 35 | 15.321187 | 4.0576653 | 328.15997 | 1 | 82.7 | 94.6 | 82 | 4
65.001 | 22 | 58 | 39.6 | 0 | 0 | 26 | 0 | 1 | 93.4 | 0.0025917233 | 0.9933332 | 26 | 50 | 50.2 | 45.9 | 654 | 99 | 93.4 | 39.6 | 56.4 | 21 | 16.095198 | 4.3216653 | 328.15997 | 1 | 83.3 | 93.4 | 82 | 4
65.501 | 23 | 67.4 | 40.3 | 0 | 0 | 40 | 0 | 2 | 93.5 | 0.003302962 | 1.3963333 | 40 | 50 | 50.2 | 46 | 408 | 74 | 93.5 | 40.3 | 67.4 | 40 | 16.806435 | 4.724666 | 328.15997 | 1 | 88.2 | 93.5 | 82 | 4
66.001 | 23 | 61.2 | 40.3 | 0 | 0 | 6 | 0 | 2 | 95.6 | 0.0037771214 | 1.6650001 | 6 | 50 | 50.2 | 46 | 408 | 74 | 95.6 | 40.3 | 61.2 | 6 | 17.280592 | 4.9933333 | 328.15997 | 1 | 87.6 | 95.6 | 82 | 4
66.501 | 24 | 60.7 | 40 | 0 | 0 | 0 | 0 | 3 | 93.9 | 0.004643772 | 2.0650003 | 0 | 50.1 | 50.1 | 46 | 493 | 84 | 93.9 | 40 | 61.3 | 0 | 18.147243 | 5.393333 | 328.15997 | 1 | 90 | 93.9 | 82 | 4
67.001 | 24 | 65.2 | 40 | 0 | 0 | 10 | 0 | 3 | 96.6 | 0.0052215387 | 2.3316667 | 10 | 50.1 | 50.1 | 46 | 493 | 84 | 96.6 | 40 | 65.2 | 10 | 18.72501 | 5.6599994 | 328.15997 | 1 | 89.4 | 96.6 | 82 | 4
67.501 | 25 | 62 | 39.8 | 0 | 0 | 2 | 0 | 4 | 99.4 | 0.0063277064 | 2.7296665 | 2 | 50.2 | 50.1 | 46 | 624 | 97 | 99.4 | 39.8 | 62 | 2 | 19.83118 | 6.057999 | 328.15997 | 1 | 88.1 | 99.4 | 82 | 4
68.001 | 25 | 57.9 | 39.8 | 0 | 0 | 0 | 0 | 4 | 99.3 | 0.0070651504 | 2.9949996 | 0 | 50.2 | 50.1 | 46 | 624 | 97 | 99.3 | 39.8 | 57.9 | 0 | 20.568628 | 6.3233323 | 328.15997 | 1 | 88.9 | 99.3 | 82 | 4
68.501 | 26 | 61.4 | 40 | 0 | 0 | 8 | 0 | 5 | 100.8 | 0.008078069 | 3.3949993 | 8 | 50.2 | 50.1 | 46 | 573 | 91 | 100.8 | 40 | 61.4 | 8 | 21.581547 | 6.723332 | 328.15997 | 1 | 88.1 | 100.8 | 82 | 4
69.001 | 26 | 60.2 | 40 | 0 | 0 | 1 | 0 | 5 | 100.2 | 0.008753348 | 3.6616657 | 1 | 50.2 | 50.1 | 46 | 573 | 91 | 100.2 | 40 | 60.2 | 1 | 22.256826 | 6.9899983 | 328.15997 | 1 | 87.3 | 100.2 | 82 | 4
69.501 | 27 | 58.5 | 40 | 0 | 0 | 0 | 0 | 6 | 99 | 0.009697704 | 4.0616655 | 0 | 50.3 | 50.1 | 46.1 | 528 | 86 | 99 | 40 | 58.5 | 0 | 23.20118 | 7.389998 | 328.15997 | 1 | 88.4 | 99 | 82 | 4
70.001 | 27 | 63.4 | 40 | 0 | 0 | 16 | 0 | 6 | 100.8 | 0.010318133 | 4.328332 | 16 | 50.3 | 50.1 | 46.1 | 528 | 86 | 100.8 | 40 | 63.4 | 16 | 23.82161 | 7.6566644 | 328.15997 | 1 | 89.5 | 100.8 | 82 | 4
70.501 | 28 | 60.4 | 40 | 0 | 0 | 1 | 0 | 7 | 103.4 | 0.011292964 | 4.7283316 | 1 | 50.4 | 50 | 46.1 | 557 | 89 | 103.4 | 40 | 60.4 | 1 | 24.796438 | 8.056664 | 328.15997 | 1 | 87.9 | 103.4 | 82 | 4
71.001 | 28 | 59.6 | 40 | 0 | 0 | 0 | 0 | 7 | 103.8 | 0.011948743 | 4.994998 | 0 | 50.4 | 50 | 46.1 | 557 | 89 | 103.8 | 40 | 59.6 | 0 | 25.45221 | 8.323331 | 328.15997 | 1 | 89 | 103.8 | 82 | 4
71.501 | 29 | 59.2 | 40.1 | 0 | 0 | 6 | 0 | 8 | 105.7 | 0.012819048 | 5.395999 | 6 | 50.4 | 50 | 46.1 | 495 | 82 | 105.7 | 40.1 | 59.2 | 6 | 26.322515 | 8.724332 | 328.15997 | 1 | 87.8 | 105.7 | 82 | 4
72.001 | 29 | 59.9 | 40.1 | 0 | 0 | 0 | 0 | 8 | 105.2 | 0.01339925 | 5.663333 | 0 | 50.4 | 50 | 46.1 | 495 | 82 | 105.2 | 40.1 | 60.2 | 0 | 26.902716 | 8.991666 | 328.15997 | 1 | 85.8 | 105.2 | 82 | 4
72.501 | 30 | 59.6 | 40.2 | 0 | 0 | 0 | 0 | 9 | 101.9 | 0.0141903255 | 6.065166 | 0 | 50.5 | 50 | 46.2 | 443 | 78 | 101.9 | 40.2 | 59.7 | 0 | 27.693798 | 9.393501 | 328.15997 | 1 | 89.3 | 101.9 | 82 | 4
73.001 | 30 | 60.9 | 40.2 | 0 | 0 | 2 | 0 | 9 | 101.8 | 0.014707145 | 6.3331656 | 2 | 50.5 | 50 | 46.2 | 443 | 78 | 101.8 | 40.2 | 60.9 | 2 | 28.210625 | 9.661503 | 328.15997 | 1 | 89.5 | 101.8 | 82 | 4
73.501 | 31 | 62.8 | 39.8 | 0 | 0 | 7 | 0 | 10 | 102.6 | 0.01570178 | 6.731832 | 7 | 50.5 | 50 | 46.2 | 587 | 93 | 102.6 | 39.8 | 62.8 | 7 | 29.205261 | 10.060172 | 328.15997 | 1 | 88.2 | 102.6 | 82 | 4
74.001 | 31 | 56.6 | 39.8 | 0 | 0 | 0 | 0 | 10 | 100.7 | 0.016394123 | 6.997165 | 0 | 50.5 | 50 | 46.2 | 587 | 93 | 100.7 | 39.8 | 56.6 | 0 | 29.897606 | 10.325507 | 328.15997 | 1 | 88.9 | 100.7 | 82 | 4
74.501 | 32 | 58.7 | 40.1 | 0 | 0 | 1 | 0 | 11 | 99.9 | 0.017333606 | 7.398166 | 1 | 50.5 | 50 | 46.2 | 522 | 85 | 99.5 | 40.1 | 58.4 | 0 | 30.83708 | 10.726508 | 328.15997 | 1 | 89.5 | 99.5 | 82 | 4
75.001 | 32 | 60.9 | 40.1 | 0 | 0 | 2 | 0 | 11 | 99.7 | 0.017946724 | 7.6655 | 2 | 50.5 | 50 | 46.2 | 522 | 85 | 99.7 | 40.1 | 60.9 | 2 | 31.450193 | 10.993842 | 328.15997 | 1 | 89 | 99.7 | 82 | 4
75.501 | 33 | 59.6 | 40 | 0 | 0 | 0 | 0 | 12 | 98.4 | 0.018915156 | 8.065667 | 0 | 50.5 | 50 | 46.2 | 554 | 90 | 98.4 | 40 | 59.6 | 0 | 32.41862 | 11.394009 | 328.15997 | 1 | 91.1 | 98.4 | 82 | 4
76.001 | 33 | 60.9 | 40 | 0 | 0 | 3 | 0 | 12 | 99.4 | 0.01956728 | 8.332334 | 3 | 50.5 | 50 | 46.2 | 554 | 90 | 99.4 | 40 | 60.1 | 2 | 33.070747 | 11.660675 | 328.15997 | 1 | 91 | 99.4 | 82 | 4
76.501 | 34 | 62.2 | 39.8 | 0 | 0 | 5 | 0 | 13 | 101 | 0.020638403 | 8.730336 | 5 | 50.5 | 50 | 46.3 | 615 | 95 | 101 | 39.8 | 62.3 | 5 | 34.14187 | 12.058678 | 328.15997 | 1 | 91.8 | 101 | 82 | 4
77.001 | 34 | 59 | 39.8 | 0 | 0 | 0 | 0 | 13 | 100.4 | 0.021364875 | 8.995671 | 0 | 50.5 | 50 | 46.3 | 615 | 95 | 100.4 | 39.8 | 59 | 0 | 34.868343 | 12.324013 | 328.15997 | 1 | 92.7 | 100.4 | 82 | 4
77.501 | 35 | 56.6 | 40.1 | 0 | 0 | 0 | 0 | 14 | 101.9 | 0.022276323 | 9.396173 | 0 | 50.4 | 50 | 46.3 | 498 | 83 | 101.9 | 40.1 | 56.6 | 0 | 35.77979 | 12.724514 | 328.15997 | 1 | 91.5 | 101.9 | 82 | 4
78.001 | 35 | 61.8 | 40.1 | 0 | 0 | 4 | 0 | 14 | 101.9 | 0.022860188 | 9.6635065 | 4 | 50.4 | 50 | 46.3 | 498 | 83 | 101.6 | 40.1 | 62.9 | 7 | 36.363655 | 12.991848 | 328.15997 | 1 | 89.7 | 101.6 | 82 | 4
78.501 | 36 | 58.4 | 39.8 | 0 | 0 | 0 | 0 | 15 | 100.4 | 0.023975495 | 10.061509 | 0 | 50.4 | 50 | 46.3 | 629 | 99 | 100.4 | 39.8 | 58.8 | 0 | 37.478962 | 13.389851 | 328.15997 | 1 | 92.3 | 100.4 | 82 | 4
79.001 | 36 | 60.8 | 39.8 | 0 | 0 | 4 | 0 | 15 | 102.5 | 0.024719033 | 10.326844 | 4 | 50.4 | 50 | 46.3 | 629 | 99 | 102.5 | 39.8 | 60.8 | 4 | 38.2225 | 13.655186 | 328.15997 | 1 | 95.5 | 102.5 | 82 | 4
79.501 | 37 | 62.8 | 39.8 | 0 | 0 | 7 | 0 | 16 | 104.5 | 0.025883105 | 10.724847 | 7 | 50.4 | 50 | 46.3 | 661 | 100 | 104.5 | 39.8 | 62.8 | 7 | 39.386574 | 14.053188 | 328.15997 | 1 | 97.2 | 104.5 | 82 | 4
80.001 | 37 | 58.5 | 39.8 | 0 | 0 | 0 | 0 | 16 | 103.9 | 0.026665656 | 10.990182 | 0 | 50.4 | 50 | 46.3 | 661 | 100 | 103.9 | 39.8 | 58.8 | 0 | 40.169125 | 14.318523 | 328.15997 | 1 | 99.8 | 103.9 | 82 | 4
80.501 | 38 | 60.1 | 40.2 | 0 | 0 | 0 | 0 | 17 | 102.5 | 0.02767492 | 11.391518 | 0 | 50.3 | 50 | 46.4 | 553 | 88 | 102.5 | 40.2 | 60 | 0 | 41.178387 | 14.719859 | 328.15997 | 1 | 97.2 | 102.5 | 82 | 4
81.001 | 38 | 60.3 | 40.2 | 0 | 0 | 1 | 0 | 17 | 101.9 | 0.028325824 | 11.659519 | 1 | 50.3 | 50 | 46.4 | 553 | 88 | 101.9 | 40.2 | 60.3 | 1 | 41.829292 | 14.987861 | 328.15997 | 1 | 95.3 | 101.9 | 82 | 4
81.501 | 39 | 59.8 | 40 | 0 | 0 | 0 | 0 | 18 | 101.5 | 0.029329596 | 12.059853 | 0 | 50.3 | 50 | 46.4 | 571 | 91 | 101.5 | 40 | 59.8 | 0 | 42.83306 | 15.388194 | 328.15997 | 1 | 96.5 | 101.5 | 82 | 4
82.001 | 39 | 60.7 | 40 | 0 | 0 | 10 | 0 | 18 | 102.7 | 0.030002436 | 12.326519 | 10 | 50.3 | 50 | 46.4 | 571 | 91 | 102.7 | 40 | 59.3 | 8 | 43.5059 | 15.6548605 | 328.15997 | 1 | 94.5 | 102.7 | 82 | 4
82.501 | 40 | 64.3 | 39.7 | 0 | 0 | 13 | 0 | 19 | 103.7 | 0.03129052 | 12.72402 | 13 | 50.2 | 50 | 46.4 | 754 | 110 | 103.7 | 39.7 | 64.3 | 13 | 44.793987 | 16.05236 | 328.15997 | 1 | 93.2 | 103.7 | 82 | 4
83.001 | 40 | 58.1 | 39.7 | 0 | 0 | 0 | 0 | 19 | 103.1 | 0.032186422 | 12.9886875 | 0 | 50.2 | 50 | 46.4 | 754 | 110 | 103.1 | 39.7 | 58.1 | 0 | 45.689888 | 16.317024 | 328.15997 | 1 | 95.2 | 103.1 | 82 | 4
83.501 | 41 | 56.1 | 40.1 | 0 | 0 | 0 | 0 | 20 | 105.2 | 0.03335659 | 13.389022 | 0 | 50.2 | 50 | 46.4 | 640 | 97 | 105.1 | 40.1 | 62.8 | 9 | 46.48158 | 16.58369 | 328.15997 | 1 | 95.2 | 105.1 | 82 | 4
84.001 | 41 | 63.6 | 40.1 | 0 | 0 | 8 | 0 | 20 | 107.3 | 0.03411354 | 13.656356 | 8 | 50.2 | 50 | 46.4 | 640 | 97 | 107.3 | 40.1 | 64.4 | 10 | 47.61701 | 16.984692 | 328.15997 | 1 | 95.4 | 107.3 | 82 | 4
84.501 | 42 | 59.7 | 39.8 | 0 | 0 | 0 | 0 | 21 | 107.4 | 0.035383042 | 14.054858 | 0 | 50.2 | 49.9 | 46.5 | 728 | 109 | 106.8 | 39.8 | 55 | 0 | 48.454403 | 17.250526 | 328.15997 | 1 | 95.2 | 106.8 | 82 | 4
85.001 | 42 | 61 | 39.8 | 0 | 0 | 13 | 0 | 21 | 107.1 | 0.036247257 | 14.320193 | 13 | 50.2 | 49.9 | 46.5 | 728 | 109 | 107.1 | 39.8 | 61 | 13 | 49.750725 | 17.64853 | 328.15997 | 1 | 97.7 | 107.1 | 82 | 4
85.501 | 43 | 64.6 | 40 | 0 | 0 | 17 | 0 | 22 | 107.1 | 0.037570994 | 14.71986 | 17 | 50.2 | 49.9 | 46.5 | 746 | 109 | 106.5 | 40 | 61.9 | 6 | 50.631393 | 17.914865 | 328.15997 | 1 | 97.7 | 106.5 | 82 | 4
86.001 | 43 | 56.5 | 40 | 0 | 0 | 0 | 0 | 22 | 105.8 | 0.03845714 | 14.9865265 | 0 | 50.2 | 49.9 | 46.5 | 746 | 109 | 105.8 | 40 | 56.5 | 0 | 51.960636 | 18.31487 | 328.15997 | 1 | 100 | 105.8 | 82 | 4
86.501 | 44 | 56.5 | 40.1 | 0 | 0 | 1 | 0 | 23 | 106.4 | 0.03976503 | 15.387361 | 1 | 50.1 | 49.9 | 46.6 | 732 | 108 | 106.6 | 40.1 | 62.3 | 8 | 52.834 | 18.582039 | 328.15997 | 1 | 102.4 | 106.6 | 82 | 4
87.001 | 44 | 64.5 | 40.1 | 0 | 0 | 11 | 0 | 23 | 105.8 | 0.040634114 | 15.654695 | 11 | 50.1 | 49.9 | 46.6 | 732 | 108 | 105.8 | 40.1 | 64.5 | 11 | 54.13764 | 18.98304 | 328.15997 | 1 | 101.8 | 105.8 | 82 | 4
87.501 | 45 | 54.6 | 39.9 | 0 | 0 | 0 | 0 | 24 | 104.7 | 0.04153977 | 15.921027 | 0 | 50.1 | 49.9 | 46.6 | 772 | 114 | 104.7 | 39.9 | 55.8 | 0 | 55.0433 | 19.249372 | 328.15997 | 1 | 102.4 | 104.7 | 82 | 4
88.001 | 45 | 59.6 | 39.9 | 0 | 0 | 15 | 0 | 24 | 106.2 | 0.042916544 | 16.320026 | 15 | 50.1 | 49.9 | 46.6 | 772 | 114 | 106.2 | 39.9 | 57.2 | 12 | 56.42007 | 19.64837 | 328.15997 | 1 | 105 | 106.2 | 82 | 4
88.501 | 46 | 59.6 | 40 | 0 | 0 | 2 | 0 | 25 | 107.2 | 0.043848105 | 16.586529 | 2 | 50.1 | 49.9 | 46.6 | 787 | 114 | 107.2 | 40 | 59.6 | 2 | 57.351624 | 19.914873 | 328.15997 | 1 | 107.2 | 105.7 | 82 | 4
89.001 | 46 | 58.4 | 40 | 0 | 0 | 0 | 0 | 25 | 108.9 | 0.045252305 | 16.986534 | 0 | 50.1 | 49.9 | 46.6 | 787 | 114 | 108.9 | 40 | 58.4 | 0 | 58.755802 | 20.314878 | 328.15997 | 1 | 108.9 | 104.1 | 82 | 4
89.501 | 47 | 64.8 | 40 | 0 | 0 | 19 | 0 | 0 | 109.3 | 0 | 0 | 19 | 50.1 | 49.9 | 46.7 | 791 | 114 | 109.8 | 40 | 64 | 19 | 59.69559 | 20.581549 | 328.15997 | 1 | 109.8 | 105.4 | 80 | 5
90.001 | 47 | 56.3 | 40 | 0 | 0 | 22 | 0 | 0 | 110.2 | 0.0014115067 | 0.4 | 22 | 50.1 | 49.9 | 46.7 | 791 | 114 | 110.2 | 40 | 59.8 | 25 | 61.107094 | 20.981554 | 328.15997 | 1 | 110.2 | 106.3 | 80 | 5
90.501 | 48 | 39.6 | 39.8 | 0 | 0 | 18 | 0 | 1 | 110 | 0.0027108728 | 0.73200005 | 18 | 50.1 | 49.9 | 46.7 | 892 | 129 | 110 | 39.8 | 37.4 | 21 | 62.40645 | 21.313557 | 328.15997 | 1 | 110 | 106.1 | 80 | 5
91.001 | 48 | 3.9 | 39.8 | 0 | 0 | 170 | 0 | 1 | 110.1 | 0.0037749875 | 0.99733347 | 170 | 50.1 | 49.9 | 46.7 | 892 | 129 | 110.1 | 39.8 | 2.4 | 184 | 63.47056 | 21.578892 | 328.15997 | 1 | 110.1 | 105.9 | 80 | 5
91.501 | 49 | 0 | 40.2 | 0 | 0 | 422 | 0 | 2 | 108.7 | 0.0051310332 | 1.3646736 | 422 | 50.1 | 49.8 | 46.7 | 695 | 105 | 108.7 | 40.2 | 0 | 422 | 64.8266 | 21.946232 | 328.15997 | 1 | 108.7 | 106.1 | 80 | 5
92.001 | 49 | 0 | 40.2 | 0 | 0 | 578 | 0 | 2 | 107.9 | 0.005955022 | 1.5993471 | 578 | 50.1 | 49.8 | 46.7 | 695 | 105 | 107.9 | 40.2 | 0 | 578 | 65.6506 | 22.180904 | 328.15997 | 1 | 107.9 | 106.2 | 80 | 5
92.501 | 50 | 0 | 40.2 | 0 | 0 | 819 | 0 | 3 | 108 | 0.0070276684 | 1.9048395 | 819 | 50.2 | 49.8 | 46.7 | 561 | 89 | 108 | 40.2 | 0 | 828 | 66.723236 | 22.486397 | 328.15997 | 1 | 106.6 | 108 | 80 | 5
93.001 | 50 | 0 | 40.2 | 0 | 0 | 986 | 0 | 3 | 108 | 0.007688321 | 2.092995 | 986 | 50.2 | 49.8 | 46.7 | 561 | 89 | 108 | 40.2 | 0 | 986 | 67.38388 | 22.674553 | 328.15997 | 1 | 106 | 108 | 80 | 5
93.501 | 51 | 0 | 40.4 | 0 | 0 | 1222 | 0 | 4 | 107.6 | 0.008512308 | 2.3283677 | 1222 | 50.2 | 49.8 | 46.7 | 343 | 69 | 107.6 | 40.4 | 0 | 1226 | 68.20787 | 22.909927 | 328.15997 | 1 | 104.9 | 107.6 | 80 | 5
94.001 | 51 | 0 | 40.4 | 0 | 0 | 1279 | 0 | 4 | 106.6 | 0.008907235 | 2.4414039 | 1279 | 50.2 | 49.8 | 46.7 | 343 | 69 | 106.6 | 40.4 | 0 | 1279 | 68.6028 | 23.022964 | 328.15997 | 1 | 104.1 | 106.6 | 80 | 5
94.501 | 52 | 0 | 40 | 0 | 0 | 1293 | 0 | 5 | 105.8 | 0.009525532 | 2.6168995 | 1293 | 50.2 | 49.9 | 46.8 | 360 | 71 | 105.8 | 40 | 0 | 1293 | 69.221085 | 23.198462 | 328.15997 | 1 | 104.3 | 105.8 | 80 | 5
95.001 | 52 | 0 | 40 | 0 | 0 | 1296 | 0 | 5 | 105.6 | 0.009941184 | 2.7346888 | 1296 | 50.2 | 49.9 | 46.8 | 360 | 71 | 105.6 | 40 | 0 | 1296 | 69.636734 | 23.316252 | 328.15997 | 1 | 105 | 105.6 | 80 | 5
95.501 | 53 | 0 | 40 | 0 | 0 | 1298 | 0 | 6 | 106.1 | 0.01065608 | 2.9372792 | 1298 | 50.2 | 49.9 | 46.8 | 420 | 75 | 106.1 | 40 | 0 | 1298 | 70.35162 | 23.518839 | 328.15997 | 1 | 104.6 | 106.1 | 80 | 5
96.001 | 53 | 0 | 40 | 0 | 0 | 1298 | 0 | 6 | 106.7 | 0.011144868 | 3.0757937 | 1298 | 50.2 | 49.9 | 46.8 | 420 | 75 | 106.7 | 40 | 0 | 1298 | 70.840416 | 23.65735 | 328.15997 | 1 | 103.9 | 106.7 | 80 | 5
96.501 | 54 | 0 | 40.2 | 0 | 0 | 1298 | 0 | 7 | 107.5 | 0.011791199 | 3.2596974 | 1298 | 50.2 | 49.9 | 46.8 | 363 | 71 | 108 | 40.2 | 0 | 1298 | 71.48676 | 23.841257 | 328.15997 | 1 | 103.8 | 108 | 80 | 5
97.001 | 54 | 0 | 40.2 | 1 | 0 | 1298 | 0 | 7 | 106.8 | 0.012210507 | 3.3791175 | 1298 | 50.2 | 49.9 | 46.8 | 363 | 71 | 106.8 | 40.2 | 0 | 1298 | 71.90608 | 23.96068 | 328.15997 | 1 | 104.7 | 106.8 | 80 | 5
97.501 | 55 | 0 | 39.4 | 1 | 0 | 1332 | 0 | 8 | 108.4 | 0.0132645685 | 3.6739354 | 1332 | 50.2 | 50 | 46.9 | 641 | 99 | 108.4 | 39.4 | 0 | 1332 | 72.96014 | 24.255495 | 328.15997 | 1 | 103.9 | 108.4 | 80 | 5
98.001 | 55 | 0 | 39.4 | 1 | 0 | 1338 | 0 | 8 | 108 | 0.014023957 | 3.8859057 | 1338 | 50.2 | 50 | 46.9 | 641 | 99 | 108 | 39.4 | 0 | 1338 | 73.71952 | 24.467463 | 328.15997 | 1 | 103.2 | 108 | 80 | 5
98.501 | 56 | 0 | 40.3 | 1 | 0 | 1342 | 0 | 9 | 107.7 | 0.014853733 | 4.1216054 | 1342 | 50.3 | 50.1 | 46.9 | 439 | 76 | 107.7 | 40.3 | 0 | 1342 | 74.54929 | 24.70316 | 328.15997 | 1 | 101.6 | 107.7 | 81 | 5
99.001 | 56 | 0 | 40.3 | 0 | 0 | 1342 | 0 | 9 | 108.9 | 0.015365676 | 4.2677712 | 1342 | 50.3 | 50.1 | 46.9 | 439 | 76 | 108.9 | 40.3 | 0 | 1342 | 75.06124 | 24.849323 | 328.15997 | 1 | 100.8 | 108.9 | 81 | 5
99.501 | 57 | 0 | 39.6 | 0 | 0 | 1343 | 0 | 10 | 109.6 | 0.016432231 | 4.5676293 | 1343 | 50.3 | 50.1 | 46.9 | 635 | 99 | 109.6 | 39.6 | 0 | 1343 | 76.127785 | 25.149183 | 328.15997 | 1 | 104.6 | 109.6 | 81 | 5
100.001 | 57 | 0 | 39.6 | 0 | 0 | 1343 | 0 | 10 | 108.8 | 0.017183088 | 4.7782826 | 1343 | 50.3 | 50.1 | 46.9 | 635 | 99 | 108.8 | 39.6 | 0 | 1343 | 76.87863 | 25.359838 | 328.15997 | 1 | 103.9 | 108.8 | 81 | 5
100.501 | 58 | 0 | 39.8 | 0 | 0 | 1344 | 0 | 11 | 109.6 | 0.018321555 | 5.0990286 | 1344 | 50.3 | 50.2 | 46.9 | 643 | 99 | 109.6 | 39.8 | 0 | 1344 | 78.01711 | 25.68059 | 328.15997 | 1 | 102.8 | 109.6 | 81 | 5
101.001 | 58 | 0 | 39.8 | 0 | 0 | 1344 | 0 | 11 | 110.4 | 0.019082159 | 5.3134947 | 1344 | 50.3 | 50.2 | 46.9 | 643 | 99 | 110.4 | 39.8 | 0 | 1344 | 78.777725 | 25.89506 | 328.15997 | 1 | 102.4 | 110.4 | 81 | 5
101.501 | 59 | 0 | 40.2 | 0 | 0 | 1345 | 0 | 12 | 111.4 | 0.02012403 | 5.609683 | 1345 | 50.3 | 50.3 | 47 | 578 | 90 | 111.4 | 40.2 | 0 | 1344 | 79.81961 | 26.191244 | 328.15997 | 1 | 102 | 111.4 | 81 | 5
102.001 | 59 | 0 | 40.2 | 0 | 0 | 1345 | 0 | 12 | 112.2 | 0.020805405 | 5.8037405 | 1345 | 50.3 | 50.3 | 47 | 578 | 90 | 112.2 | 40.2 | 0 | 1345 | 80.50099 | 26.385298 | 328.15997 | 1 | 101.7 | 112.2 | 81 | 5
102.501 | 60 | 0 | 40.2 | 0 | 0 | 1345 | 0 | 0 | 111.1 | 0.0002913213 | 0.08296891 | 1345 | 50.3 | 50.4 | 47 | 497 | 84 | 111.1 | 40.2 | 0 | 1345 | 81.39964 | 26.641235 | 328.15997 | 1 | 100.7 | 111.1 | 81 | 6
103.001 | 60 | 0 | 40.2 | 0 | 0 | 1341 | 0 | 0 | 110.5 | 0.000873964 | 0.24890675 | 1341 | 50.3 | 50.4 | 47 | 497 | 84 | 110.5 | 40.2 | 0 | 1341 | 81.982285 | 26.807175 | 328.15997 | 1 | 100.3 | 110.5 | 81 | 6
103.501 | 61 | 0 | 39.7 | 0 | 0 | 1206 | 0 | 1 | 111.3 | 0.0015352268 | 0.4354093 | 1206 | 50.3 | 50.5 | 47 | 583 | 93 | 111.3 | 39.7 | 0 | 1206 | 82.643555 | 26.99368 | 328.15997 | 1 | 100 | 111.3 | 80 | 6
104.001 | 61 | 0 | 39.6 | 0 | 0 | 924 | 0 | 1 | 111 | 0.0027382986 | 0.7737849 | 924 | 50.3 | 50.5 | 47 | 462 | 79 | 111 | 39.6 | 0 | 924 | 83.84663 | 27.332058 | 328.15997 | 1 | 99.4 | 111 | 80 | 6
104.501 | 62 | 0 | 39.6 | 0 | 0 | 767 | 0 | 2 | 110.1 | 0.003278279 | 0.925277 | 767 | 50.3 | 50.6 | 47 | 462 | 79 | 110.1 | 39.6 | 0 | 758 | 84.38661 | 27.483547 | 328.15997 | 1 | 100.3 | 110.1 | 80 | 6
105.001 | 62 | 0 | 38.4 | 0 | 0 | 519 | 0 | 2 | 111.9 | 0.004088249 | 1.1525152 | 519 | 50.3 | 50.6 | 47.1 | 522 | 89 | 111.9 | 38.4 | 0 | 519 | 85.19659 | 27.710781 | 328.15997 | 1 | 98.9 | 111.9 | 80 | 6
105.501 | 63 | 0 | 38.4 | 0 | 0 | 361 | 0 | 3 | 110.8 | 0.004703803 | 1.3199761 | 361 | 50.3 | 50.7 | 47.1 | 522 | 89 | 110.8 | 38.4 | 0 | 361 | 85.81215 | 27.878239 | 328.15997 | 1 | 98.5 | 110.8 | 80 | 6
106.001 | 63 | 13.8 | 38.4 | 0 | 0 | 139 | 0 | 3 | 109.7 | 0.005627134 | 1.5711675 | 139 | 50.3 | 50.7 | 47.1 | 522 | 89 | 109.7 | 38.4 | 13.8 | 139 | 86.7355 | 28.129425 | 328.15997 | 1 | 99 | 109.7 | 80 | 6
106.501 | 64 | 44.5 | 37.1 | 0 | 0 | 86 | 0 | 4 | 110.4 | 0.0066266465 | 1.818501 | 86 | 50.4 | 50.8 | 47.1 | 839 | 128 | 110.4 | 37.1 | 44.5 | 86 | 87.735016 | 28.376755 | 328.15997 | 1 | 100 | 110.4 | 82 | 6
107.001 | 64 | 51.8 | 36.2 | 0 | 0 | 29 | 0 | 4 | 110.2 | 0.008125915 | 2.1895013 | 29 | 50.4 | 50.8 | 47.1 | 1056 | 162 | 110.2 | 36.2 | 51.8 | 29 | 89.2343 | 28.74775 | 328.15997 | 1 | 104.9 | 110.2 | 82 | 6
107.501 | 65 | 54.9 | 36.2 | 0 | 0 | 32 | 0 | 5 | 109.6 | 0.009393591 | 2.4308343 | 32 | 50.4 | 50.8 | 47.1 | 1056 | 162 | 109.6 | 36.2 | 54.9 | 32 | 90.501976 | 28.989082 | 328.15997 | 1 | 109 | 109.6 | 82 | 6
108.001 | 65 | 60.3 | 36.2 | 0 | 0 | 22 | 0 | 5 | 109.6 | 0.011295104 | 2.7928338 | 22 | 50.4 | 50.8 | 47.1 | 1056 | 162 | 109.6 | 36.2 | 60.3 | 22 | 92.40349 | 29.351082 | 328.15997 | 1 | 107.1 | 109.6 | 82 | 6
108.501 | 66 | 55.4 | 35.8 | 0 | 0 | 1 | 0 | 6 | 109.2 | 0.012612754 | 3.0315003 | 1 | 50.4 | 50.9 | 47.1 | 1097 | 167 | 109.2 | 35.8 | 55.9 | 0 | 93.721146 | 29.589752 | 328.15997 | 1 | 108.7 | 109.2 | 82 | 6
109.001 | 66 | 63.2 | 35.8 | 0 | 0 | 0 | 0 | 6 | 110.9 | 0.014589228 | 3.3895001 | 0 | 50.4 | 50.9 | 47.2 | 1062 | 165 | 111.1 | 35 | 63.3 | 0 | 95.69764 | 29.947758 | 328.15997 | 1 | 108.5 | 111.1 | 82 | 6
109.501 | 67 | 64.6 | 35 | 0 | 0 | 0 | 0 | 7 | 111.8 | 0.015869092 | 3.6228337 | 0 | 50.4 | 50.9 | 47.2 | 1062 | 165 | 111.8 | 35 | 64.6 | 0 | 96.97749 | 30.181087 | 328.15997 | 1 | 108.2 | 111.8 | 82 | 6
110.001 | 67 | 63.7 | 35 | 0 | 0 | 0 | 0 | 7 | 111.5 | 0.01682899 | 3.797834 | 0 | 50.4 | 50.9 | 47.2 | 1062 | 165 | 111.5 | 35 | 63.7 | 0 | 97.93739 | 30.356085 | 328.15997 | 1 | 107.9 | 111.5 | 82 | 6
110.501 | 68 | 60.7 | 34.2 | 0 | 0 | 0 | 0 | 8 | 111.5 | 0.019028524 | 4.2008348 | 0 | 50.4 | 50.9 | 47.2 | 1030 | 163 | 111.5 | 34.2 | 60.7 | 0 | 100.136925 | 30.759079 | 328.15997 | 1 | 107.2 | 111.5 | 82 | 6
111.001 | 68 | 58.7 | 34.2 | 0 | 0 | 0 | 0 | 8 | 110.9 | 0.02088798 | 4.5428357 | 0 | 50.4 | 50.9 | 47.2 | 914 | 150 | 110.9 | 33.6 | 59.1 | 0 | 101.996376 | 31.101074 | 328.15997 | 1 | 109.4 | 110.9 | 82 | 6
111.501 | 69 | 60.9 | 33.6 | 0 | 0 | 1 | 0 | 9 | 111.6 | 0.021986222 | 4.7668366 | 1 | 50.4 | 50.9 | 47.2 | 914 | 150 | 111.6 | 33.6 | 60.9 | 1 | 103.09462 | 31.325073 | 328.15997 | 1 | 110.1 | 111.6 | 82 | 6
112.001 | 69 | 60.1 | 33.6 | 0 | 0 | 0 | 0 | 9 | 114.7 | 0.023633586 | 5.102838 | 0 | 50.4 | 50.9 | 47.3 | 914 | 150 | 114.7 | 33.6 | 60.1 | 0 | 104.74198 | 31.661072 | 328.15997 | 1 | 114.7 | 110.6 | 82 | 6
112.501 | 70 | 60.5 | 33.2 | 0 | 0 | 1 | 0 | 10 | 114.3 | 0.024668446 | 5.3241706 | 1 | 50.4 | 50.9 | 47.3 | 862 | 143 | 114.3 | 33.2 | 60.5 | 1 | 105.77683 | 31.882408 | 328.15997 | 1 | 114.3 | 110.5 | 82 | 6
113.001 | 70 | 59.9 | 33 | 0 | 0 | 0 | 0 | 10 | 113.8 | 0.026220737 | 5.6561694 | 0 | 50.4 | 50.9 | 47.3 | 870 | 145 | 113.8 | 33 | 59.9 | 0 | 107.32912 | 32.214405 | 328.15997 | 1 | 113.8 | 110.1 | 82 | 6
113.501 | 71 | 61 | 33 | 0 | 0 | 7 | 0 | 11 | 114.4 | 0.02726535 | 5.8761687 | 7 | 50.4 | 50.8 | 47.3 | 870 | 145 | 114.4 | 33 | 61 | 7 | 108.37375 | 32.434406 | 328.15997 | 1 | 114.4 | 110 | 82 | 6
114.001 | 71 | 60.3 | 33 | 0 | 0 | 0 | 0 | 11 | 115.5 | 0.028832268 | 6.2061677 | 0 | 50.5 | 50.8 | 47.3 | 870 | 145 | 115.5 | 33 | 60.3 | 0 | 109.94069 | 32.76441 | 328.15997 | 1 | 115.5 | 112 | 82 | 6
114.501 | 72 | 59.5 | 33.2 | 0 | 0 | 0 | 0 | 12 | 115.2 | 0.029822025 | 6.4275002 | 0 | 50.5 | 50.8 | 47.3 | 825 | 139 | 115.2 | 33.2 | 59.5 | 0 | 110.930435 | 32.985737 | 328.15997 | 1 | 115.2 | 111.9 | 82 | 6
115.001 | 72 | 61.6 | 33.2 | 0 | 0 | 4 | 0 | 12 | 114 | 0.03130666 | 6.759499 | 4 | 50.5 | 50.8 | 47.3 | 825 | 139 | 114 | 33.2 | 61.6 | 4 | 112.41508 | 33.31773 | 328.15997 | 1 | 114 | 111.2 | 82 | 6
115.501 | 73 | 58 | 32.9 | 0 | 0 | 0 | 0 | 13 | 116.7 | 0.03234396 | 6.9788327 | 0 | 50.5 | 50.7 | 47.3 | 864 | 148 | 116.7 | 32.9 | 58 | 0 | 113.45236 | 33.53706 | 328.15997 | 1 | 116.7 | 110.3 | 82 | 6
116.001 | 73 | 60.4 | 32.9 | 0 | 0 | 0 | 0 | 13 | 117 | 0.033899914 | 7.307833 | 0 | 50.5 | 50.7 | 47.4 | 864 | 148 | 117 | 32.9 | 60.4 | 0 | 115.00828 | 33.866055 | 328.15997 | 1 | 117 | 109.9 | 82 | 6
116.501 | 74 | 60.2 | 33 | 0 | 0 | 0 | 0 | 14 | 116.3 | 0.034901865 | 7.5278325 | 0 | 50.5 | 50.7 | 47.4 | 835 | 142 | 116.3 | 33 | 60.2 | 0 | 116.01021 | 34.086056 | 328.15997 | 1 | 116.3 | 108.8 | 82 | 6
117.001 | 74 | 60 | 33 | 0 | 0 | 0 | 0 | 14 | 116.3 | 0.036404792 | 7.8578315 | 0 | 50.5 | 50.7 | 47.4 | 835 | 142 | 116.3 | 33 | 60 | 0 | 117.513115 | 34.416058 | 328.15997 | 1 | 116.3 | 109.4 | 82 | 6
117.501 | 75 | 59.9 | 32.8 | 0 | 0 | 0 | 0 | 15 | 117.9 | 0.037418935 | 8.076498 | 0 | 50.5 | 50.6 | 47.4 | 845 | 144 | 117.9 | 32.8 | 59.9 | 0 | 118.527245 | 34.63473 | 328.15997 | 1 | 117.9 | 109.4 | 82 | 6
118.001 | 75 | 59.8 | 32.8 | 0 | 0 | 0 | 0 | 15 | 117.1 | 0.038940154 | 8.404497 | 0 | 50.5 | 50.6 | 47.5 | 842 | 142 | 117.1 | 32.9 | 59.8 | 0 | 120.04843 | 34.96274 | 328.15997 | 1 | 117.1 | 109.6 | 82 | 6
118.501 | 76 | 59.9 | 32.9 | 0 | 0 | 0 | 0 | 16 | 116.5 | 0.039950635 | 8.623831 | 0 | 50.6 | 50.6 | 47.5 | 842 | 142 | 116.5 | 32.9 | 59.9 | 0 | 121.05892 | 35.18207 | 328.15997 | 1 | 116.5 | 110 | 82 | 6
119.001 | 76 | 60 | 32.9 | 0 | 0 | 0 | 0 | 16 | 117.7 | 0.041466363 | 8.952831 | 0 | 50.6 | 50.6 | 47.5 | 842 | 142 | 117.7 | 32.9 | 60 | 0 | 122.57466 | 35.511066 | 328.15997 | 1 | 117.7 | 109.7 | 82 | 6
119.501 | 77 | 60 | 33 | 0 | 0 | 0 | 0 | 17 | 117.3 | 0.042402495 | 9.1728325 | 0 | 50.6 | 50.5 | 47.5 | 781 | 133 | 117 | 33 | 60 | 0 | 123.51081 | 35.731068 | 328.15997 | 1 | 117 | 110.2 | 82 | 6
120.001 | 77 | 60 | 33 | 0 | 0 | 0 | 0 | 17 | 116.2 | 0.043806694 | 9.502834 | 0 | 50.6 | 50.5 | 47.5 | 781 | 133 | 116.2 | 33 | 60 | 0 | 124.915016 | 36.06107 | 328.15997 | 1 | 116.2 | 110.2 | 82 | 6
120.501 | 78 | 60.1 | 33 | 0 | 0 | 1 | 0 | 18 | 115.7 | 0.044722103 | 9.722836 | 1 | 50.6 | 50.5 | 47.5 | 764 | 130 | 115.7 | 33 | 60.1 | 1 | 125.83044 | 36.28107 | 328.15997 | 1 | 115.7 | 110.4 | 82 | 6
121.001 | 78 | 59.9 | 33 | 0 | 0 | 0 | 0 | 18 | 119.5 | 0.04609521 | 10.052837 | 0 | 50.6 | 50.5 | 47.6 | 764 | 130 | 119.5 | 33 | 59.9 | 0 | 127.20354 | 36.611073 | 328.15997 | 1 | 119.5 | 109.4 | 82 | 6
121.501 | 79 | 60 | 33.1 | 0 | 0 | 0 | 0 | 19 | 119.5 | 0.047002386 | 10.273336 | 0 | 50.6 | 50.5 | 47.6 | 755 | 128 | 119.5 | 33.1 | 60 | 0 | 128.11072 | 36.831577 | 328.15997 | 1 | 119.5 | 109.5 | 82 | 6
122.001 | 79 | 60 | 33.1 | 0 | 0 | 0 | 0 | 19 | 119.1 | 0.048359036 | 10.604334 | 0 | 50.6 | 50.5 | 47.6 | 755 | 128 | 119.1 | 33.1 | 60 | 0 | 129.46736 | 37.162586 | 328.15997 | 1 | 119.1 | 109.1 | 82 | 6
122.501 | 80 | 60 | 33.2 | 0 | 0 | 0 | 0 | 20 | 119.6 | 0.04918668 | 10.825666 | 0 | 50.6 | 50.5 | 47.6 | 692 | 120 | 119.6 | 33.2 | 60 | 0 | 130.29503 | 37.383915 | 328.15997 | 1 | 119.6 | 109.2 | 82 | 6
123.001 | 80 | 60 | 33.2 | 0 | 0 | 0 | 0 | 20 | 119.9 | 0.050428145 | 11.157665 | 0 | 50.7 | 50.5 | 47.7 | 692 | 120 | 119.9 | 33.2 | 60 | 0 | 131.53653 | 37.715908 | 328.15997 | 1 | 119.9 | 108.8 | 82 | 6
123.501 | 81 | 60 | 33.2 | 0 | 0 | 0 | 0 | 21 | 119.4 | 0.051259447 | 11.378998 | 0 | 50.7 | 50.4 | 47.7 | 696 | 121 | 119.4 | 33.2 | 60 | 0 | 132.36781 | 37.937237 | 328.15997 | 1 | 119.4 | 108.9 | 82 | 6
124.008 | 81 | 60 | 33.2 | 0 | 0 | 0 | 0 | 21 | 118.4 | 0.05250823 | 11.710997 | 0 | 50.7 | 50.4 | 47.7 | 696 | 121 | 118.4 | 33.2 | 60 | 0 | 133.61656 | 38.26923 | 328.15997 | 1 | 118.4 | 108.9 | 82 | 6
124.509 | 82 | 60 | 33.2 | 0 | 0 | 0 | 0 | 22 | 121.3 | 0.053262733 | 11.932329 | 0 | 50.7 | 50.4 | 47.7 | 632 | 112 | 121.3 | 33.2 | 60 | 0 | 134.3711 | 38.49056 | 328.15997 | 1 | 121.3 | 108.9 | 82 | 6
125.009 | 82 | 60 | 33.2 | 0 | 0 | 0 | 0 | 22 | 120.9 | 0.054394484 | 12.264328 | 0 | 50.7 | 50.4 | 47.7 | 632 | 112 | 120.6 | 33.2 | 60 | 0 | 135.50288 | 38.82255 | 328.15997 | 1 | 120.6 | 109.1 | 82 | 6
125.509 | 83 | 60 | 33 | 0 | 0 | 0 | 0 | 23 | 120.1 | 0.05520384 | 12.484329 | 0 | 50.7 | 50.4 | 47.7 | 692 | 122 | 120.1 | 33 | 60 | 0 | 136.31226 | 39.042553 | 328.15997 | 1 | 120.1 | 108.5 | 82 | 6
126.009 | 83 | 60 | 33 | 0 | 0 | 0 | 0 | 23 | 121.3 | 0.0564453 | 12.814331 | 0 | 50.7 | 50.4 | 47.8 | 692 | 122 | 121.3 | 33 | 60 | 0 | 137.55376 | 39.372555 | 328.15997 | 1 | 121.3 | 109 | 82 | 6
126.509 | 84 | 60 | 32.8 | 0 | 0 | 0 | 0 | 24 | 121.5 | 0.057318047 | 13.032997 | 0 | 50.7 | 50.4 | 47.8 | 729 | 127 | 121.5 | 32.8 | 60 | 0 | 138.42651 | 39.59123 | 328.15997 | 1 | 121.5 | 108.8 | 82 | 6
127.009 | 84 | 60 | 32.8 | 0 | 0 | 0 | 0 | 24 | 121.5 | 0.058627162 | 13.360996 | 0 | 50.8 | 50.4 | 47.8 | 729 | 127 | 121.2 | 32.8 | 60 | 0 | 139.73567 | 39.91924 | 328.15997 | 1 | 121.2 | 108.9 | 82 | 6
127.509 | 85 | 60 | 32.9 | 0 | 0 | 0 | 0 | 25 | 121.4 | 0.05946791 | 13.58033 | 0 | 50.8 | 50.4 | 47.8 | 694 | 120 | 121.4 | 32.9 | 60 | 0 | 140.57643 | 40.13857 | 328.15997 | 1 | 121.4 | 108.9 | 82 | 6
128.009 | 85 | 60 | 32.9 | 0 | 0 | 0 | 0 | 25 | 124 | 0.060713034 | 13.90933 | 0 | 50.8 | 50.4 | 47.9 | 694 | 120 | 124 | 32.9 | 60 | 0 | 141.82155 | 40.467564 | 328.15997 | 1 | 124 | 109 | 82 | 6
128.509 | 86 | 60 | 32.9 | 0 | 0 | 0 | 0 | 0 | 123.4 | 0.00020477816 | 0.054833338 | 0 | 50.8 | 50.4 | 47.9 | 685 | 119 | 123.4 | 32.9 | 60 | 0 | 142.6434 | 40.686893 | 328.15997 | 1 | 123.4 | 109.1 | 82 | 7
129.009 | 86 | 60 | 32.9 | 0 | 0 | 0 | 0 | 0 | 122.4 | 0.0014334472 | 0.3838334 | 0 | 50.8 | 50.4 | 47.9 | 685 | 119 | 122.4 | 32.9 | 60 | 0 | 143.87207 | 41.01589 | 328.15997 | 1 | 122.4 | 109.3 | 82 | 7
129.509 | 87 | 60 | 33 | 0 | 0 | 0 | 0 | 1 | 122.2 | 0.0020380302 | 0.54883343 | 0 | 50.8 | 50.4 | 47.9 | 669 | 117 | 122.2 | 33 | 60 | 0 | 144.47665 | 41.18089 | 328.15997 | 1 | 122.2 | 109.6 | 82 | 7
130.009 | 87 | 60 | 33 | 0 | 0 | 0 | 0 | 1 | 122.1 | 0.003237445 | 0.8788335 | 0 | 50.8 | 50.4 | 47.9 | 669 | 117 | 122.1 | 33 | 60 | 0 | 145.6761 | 41.51089 | 328.15997 | 1 | 122.1 | 109.6 | 82 | 7
130.509 | 88 | 60 | 32.6 | 0 | 0 | 0 | 0 | 2 | 121.8 | 0.003987689 | 1.0975002 | 0 | 50.8 | 50.4 | 47.9 | 588 | 107 | 121.8 | 32.6 | 60 | 0 | 146.42635 | 41.729557 | 328.15997 | 1 | 121.8 | 109.9 | 82 | 7
131.009 | 88 | 60 | 32.6 | 0 | 0 | 0 | 0 | 2 | 121.1 | 0.0050390055 | 1.4235002 | 0 | 50.9 | 50.4 | 47.9 | 588 | 107 | 120.9 | 32.6 | 60 | 0 | 147.47765 | 42.055553 | 328.15997 | 1 | 120.9 | 110 | 82 | 7
131.509 | 89 | 60 | 31.8 | 0 | 0 | 0 | 0 | 3 | 120.9 | 0.0057185525 | 1.6381668 | 0 | 50.9 | 50.4 | 48 | 551 | 104 | 120.9 | 31.8 | 60 | 0 | 148.15718 | 42.27022 | 328.15997 | 1 | 120.9 | 110.2 | 82 | 7
132.009 | 89 | 60 | 31.8 | 0 | 0 | 0 | 0 | 3 | 122 | 0.0067058746 | 1.9561666 | 0 | 50.9 | 50.4 | 48 | 551 | 104 | 122 | 31.8 | 60 | 0 | 149.14453 | 42.58823 | 328.15997 | 1 | 122 | 110.3 | 82 | 7
132.509 | 90 | 60 | 30.9 | 0 | 0 | 0 | 0 | 4 | 121.7 | 0.007357995 | 2.1651669 | 0 | 50.9 | 50.5 | 48 | 541 | 105 | 121.7 | 30.9 | 60 | 0 | 149.79666 | 42.79723 | 328.15997 | 1 | 121.7 | 110.6 | 82 | 7
133.009 | 90 | 60 | 30.9 | 0 | 0 | 0 | 0 | 4 | 120.9 | 0.008327034 | 2.4741673 | 0 | 50.9 | 50.5 | 48 | 541 | 105 | 120.9 | 30.9 | 60 | 0 | 150.76573 | 43.10622 | 328.15997 | 1 | 120.9 | 110.9 | 82 | 7
133.509 | 91 | 60 | 30.1 | 0 | 0 | 0 | 0 | 5 | 120.7 | 0.008946854 | 2.6775007 | 0 | 50.9 | 50.5 | 48 | 498 | 101 | 120.7 | 30.1 | 60 | 0 | 151.38554 | 43.30955 | 328.15997 | 1 | 120.7 | 111.1 | 82 | 7
134.009 | 91 | 60 | 30.1 | 0 | 0 | 0 | 0 | 5 | 121.6 | 0.009985679 | 3.028667 | 0 | 51 | 50.5 | 48.1 | 498 | 101 | 121.6 | 30.1 | 60 | 0 | 152.42433 | 43.66072 | 328.15997 | 1 | 121.6 | 111.2 | 82 | 7
134.509 | 92 | 60 | 29.2 | 0 | 0 | 0 | 0 | 6 | 121.4 | 0.010571978 | 3.2248337 | 0 | 51 | 50.5 | 48.1 | 489 | 101 | 121.4 | 29.2 | 60 | 0 | 153.01065 | 43.85689 | 328.15997 | 1 | 121.4 | 111.6 | 82 | 7
135.009 | 92 | 60 | 29.2 | 0 | 0 | 0 | 0 | 6 | 120.4 | 0.01144777 | 3.516834 | 0 | 51 | 50.5 | 48.1 | 489 | 101 | 120.4 | 29.2 | 60 | 0 | 153.88646 | 44.1489 | 328.15997 | 1 | 120.4 | 111.9 | 82 | 7
135.509 | 93 | 60 | 28.4 | 0 | 0 | 0 | 0 | 7 | 121.4 | 0.011888104 | 3.6601672 | 0 | 51 | 50.5 | 48.1 | 491 | 104 | 121.4 | 28.4 | 60 | 0 | 154.3268 | 44.292233 | 328.15997 | 1 | 121.4 | 112.1 | 82 | 7
136.009 | 93 | 60 | 28.4 | 0 | 0 | 0 | 0 | 7 | 123.5 | 0.012918391 | 3.9915 | 0 | 51 | 50.5 | 48.1 | 491 | 104 | 123.5 | 28.4 | 60 | 0 | 155.35713 | 44.62356 | 328.15997 | 1 | 123.5 | 111.7 | 82 | 7
136.509 | 94 | 60 | 28.2 | 0 | 0 | 0 | 0 | 8 | 122.9 | 0.013497073 | 4.179833 | 0 | 51 | 50.5 | 48.1 | 480 | 103 | 122.9 | 28.2 | 60 | 0 | 155.9358 | 44.811897 | 328.15997 | 1 | 122.9 | 112 | 82 | 7
137.009 | 94 | 60 | 28.2 | 0 | 0 | 0 | 0 | 8 | 122 | 0.014360071 | 4.4618325 | 0 | 51 | 50.5 | 48.2 | 480 | 103 | 122 | 28.2 | 60 | 0 | 156.79878 | 45.093903 | 328.15997 | 1 | 122 | 112 | 82 | 7
137.509 | 95 | 60 | 28 | 0 | 0 | 0 | 0 | 9 | 121.6 | 0.014932656 | 4.6488323 | 0 | 51.1 | 50.5 | 48.2 | 477 | 102 | 121.6 | 28 | 60 | 0 | 157.37138 | 45.2809 | 328.15997 | 1 | 121.6 | 112.2 | 82 | 7
138.009 | 95 | 60 | 28 | 0 | 0 | 0 | 0 | 9 | 123 | 0.01579016 | 4.928832 | 0 | 51.1 | 50.5 | 48.2 | 477 | 102 | 122.9 | 28 | 60 | 0 | 158.22893 | 45.56089 | 328.15997 | 1 | 122.9 | 112 | 82 | 7
138.509 | 96 | 60 | 28 | 0 | 0 | 0 | 0 | 10 | 122.4 | 0.016370062 | 5.1154985 | 0 | 51.1 | 50.5 | 48.2 | 486 | 104 | 122.4 | 28 | 60 | 0 | 158.8088 | 45.74755 | 328.15997 | 1 | 122.4 | 111.9 | 82 | 7
139.009 | 96 | 60 | 28 | 0 | 0 | 0 | 0 | 10 | 121.7 | 0.017244026 | 5.3954983 | 0 | 51.1 | 50.5 | 48.2 | 486 | 104 | 121.7 | 28 | 60 | 0 | 159.68274 | 46.027542 | 328.15997 | 1 | 121.7 | 112.1 | 82 | 7
139.509 | 97 | 60 | 28 | 0 | 0 | 0 | 0 | 11 | 121.1 | 0.01782941 | 5.582165 | 0 | 51.1 | 50.5 | 48.2 | 489 | 104 | 121.1 | 28 | 60 | 0 | 160.26813 | 46.214203 | 328.15997 | 1 | 121.1 | 112.3 | 82 | 7
140.009 | 97 | 60 | 28 | 0 | 0 | 0 | 0 | 11 | 123 | 0.01870886 | 5.8621645 | 0 | 51.1 | 50.5 | 48.3 | 489 | 104 | 123 | 28 | 60 | 0 | 161.14757 | 46.494194 | 328.15997 | 1 | 123 | 112.5 | 82 | 7
140.509 | 98 | 60 | 28 | 0 | 0 | 0 | 0 | 12 | 122.7 | 0.019286018 | 6.048831 | 0 | 51.2 | 50.5 | 48.3 | 479 | 103 | 122.7 | 28 | 60 | 0 | 161.72472 | 46.680855 | 328.15997 | 1 | 122.7 | 112.7 | 82 | 7
141.009 | 98 | 60 | 28 | 0 | 0 | 0 | 0 | 12 | 121.9 | 0.020147186 | 6.3288307 | 0 | 51.2 | 50.5 | 48.3 | 479 | 103 | 121.9 | 28 | 60 | 0 | 162.58589 | 46.960846 | 328.15997 | 1 | 121.9 | 113 | 82 | 7
141.509 | 99 | 60 | 27.9 | 0 | 0 | 0 | 0 | 13 | 121.6 | 0.020731352 | 6.514998 | 0 | 51.2 | 50.5 | 48.3 | 490 | 105 | 121.6 | 27.9 | 60 | 0 | 163.17004 | 47.147015 | 328.15997 | 1 | 121.6 | 113.2 | 82 | 7
142.009 | 99 | 60 | 27.9 | 0 | 0 | 0 | 0 | 13 | 124.2 | 0.021612633 | 6.793999 | 0 | 51.2 | 50.5 | 48.3 | 490 | 105 | 124.2 | 27.9 | 60 | 0 | 164.05128 | 47.42602 | 328.15997 | 1 | 124.2 | 113.5 | 82 | 7
142.509 | 100 | 60 | 28 | 0 | 0 | 0 | 0 | 14 | 124.1 | 0.02220381 | 6.9804993 | 0 | 51.2 | 50.5 | 48.3 | 494 | 106 | 124.1 | 28 | 60 | 0 | 164.64246 | 47.61252 | 328.15997 | 1 | 124.1 | 113.7 | 82 | 7
143.009 | 100 | 60 | 28 | 0 | 0 | 0 | 0 | 14 | 123.5 | 0.023092404 | 7.260499 | 0 | 51.2 | 50.5 | 48.3 | 494 | 106 | 123.5 | 28 | 60 | 0 | 165.53104 | 47.89251 | 328.15997 | 1 | 123.5 | 113.8 | 82 | 7
143.509 | 101 | 60 | 28 | 0 | 0 | 0 | 0 | 15 | 123 | 0.023672914 | 7.4471655 | 0 | 51.2 | 50.5 | 48.3 | 481 | 103 | 123 | 28 | 60 | 0 | 166.11153 | 48.07917 | 328.15997 | 1 | 123 | 114 | 82 | 7
144.009 | 101 | 60 | 28 | 0 | 0 | 0 | 0 | 15 | 123.3 | 0.024537735 | 7.727165 | 0 | 51.2 | 50.5 | 48.4 | 481 | 103 | 123.3 | 28 | 60 | 0 | 166.97632 | 48.35916 | 328.15997 | 1 | 123.3 | 114.3 | 82 | 7
144.509 | 102 | 60 | 27.9 | 0 | 0 | 0 | 0 | 16 | 123.9 | 0.02511977 | 7.9133325 | 0 | 51.3 | 50.5 | 48.4 | 487 | 104 | 123.9 | 27.9 | 60 | 0 | 167.55835 | 48.54533 | 328.15997 | 1 | 123.9 | 114.3 | 82 | 7
145.009 | 102 | 60 | 27.9 | 0 | 0 | 0 | 0 | 16 | 123.2 | 0.025995567 | 8.192333 | 0 | 51.3 | 50.5 | 48.4 | 487 | 104 | 123.2 | 27.9 | 60 | 0 | 168.43417 | 48.824337 | 328.15997 | 1 | 123.2 | 114.4 | 82 | 7
145.509 | 103 | 60 | 27.8 | 0 | 0 | 0 | 0 | 17 | 122.8 | 0.02659406 | 8.377833 | 0 | 51.3 | 50.5 | 48.4 | 503 | 107 | 122.8 | 27.8 | 60 | 0 | 169.03267 | 49.00984 | 328.15997 | 1 | 122.8 | 114.6 | 82 | 7
146.009 | 103 | 60 | 27.8 | 0 | 0 | 0 | 0 | 17 | 122.3 | 0.027499115 | 8.655833 | 0 | 51.3 | 50.5 | 48.4 | 503 | 107 | 122.3 | 27.8 | 60 | 0 | 169.9377 | 49.287838 | 328.15997 | 1 | 122.3 | 115 | 82 | 7
146.509 | 104 | 60 | 27.9 | 0 | 0 | 0 | 0 | 18 | 123.7 | 0.028085109 | 8.841667 | 0 | 51.3 | 50.5 | 48.4 | 484 | 104 | 123.7 | 27.9 | 60 | 0 | 170.5237 | 49.473675 | 328.15997 | 1 | 123.7 | 115 | 82 | 7
147.009 | 104 | 60 | 27.9 | 0 | 0 | 0 | 0 | 18 | 123 | 0.028955413 | 9.120668 | 0 | 51.3 | 50.5 | 48.4 | 484 | 104 | 123 | 27.9 | 60 | 0 | 171.394 | 49.75268 | 328.15997 | 1 | 123 | 115.2 | 82 | 7
147.509 | 105 | 60 | 28 | 0 | 0 | 0 | 0 | 19 | 122.5 | 0.029518249 | 9.30717 | 0 | 51.3 | 50.5 | 48.4 | 465 | 102 | 122.5 | 28 | 60 | 0 | 171.95683 | 49.93918 | 328.15997 | 1 | 122.5 | 115.2 | 82 | 7
148.009 | 105 | 60 | 28 | 0 | 0 | 0 | 0 | 19 | 121.9 | 0.030353818 | 9.5871725 | 0 | 51.4 | 50.5 | 48.5 | 465 | 102 | 121.9 | 28 | 60 | 0 | 172.79239 | 50.21917 | 328.15997 | 1 | 121.9 | 115.5 | 82 | 7
148.509 | 106 | 60 | 28 | 0 | 0 | 0 | 0 | 20 | 124.3 | 0.03089075 | 9.773841 | 0 | 51.4 | 50.5 | 48.5 | 443 | 98 | 124.3 | 28 | 60 | 0 | 173.32933 | 50.40583 | 328.15997 | 1 | 124.3 | 115.7 | 82 | 7
149.009 | 106 | 60 | 28 | 0 | 0 | 0 | 0 | 20 | 123.7 | 0.031553537 | 10.007176 | 0 | 51.4 | 50.5 | 48.5 | 443 | 98 | 123.7 | 28 | 60 | 0 | 173.9921 | 50.639156 | 328.15997 | 1 | 123.7 | 115.9 | 82 | 7
149.509 | 107 | 56.8 | 28 | 0 | 0 | 0 | 0 | 0 | 123 | 0.00026755242 | 0.093333334 | 0 | 51.4 | 50.5 | 48.5 | 447 | 99 | 123.3 | 28 | 60 | 0 | 174.52475 | 50.825817 | 328.15997 | 1 | 123.3 | 116 | 82 | 8
150.009 | 107 | 11.3 | 28 | 0 | 0 | 2 | 0 | 0 | 122.7 | 0.0008026573 | 0.28 | 2 | 51.4 | 50.5 | 48.5 | 447 | 99 | 122.7 | 28 | 11.3 | 2 | 175.3274 | 51.10581 | 328.15997 | 1 | 122.7 | 116.1 | 82 | 8
150.509 | 108 | 4.8 | 28 | 0 | 0 | 9 | 0 | 1 | 124.3 | 0.0014669673 | 0.5133334 | 9 | 51.5 | 50.5 | 48.5 | 442 | 97 | 124.3 | 28 | 4.4 | 8 | 175.9917 | 51.339134 | 328.15997 | 1 | 124.3 | 116.4 | 82 | 8
151.009 | 108 | 0.9 | 28 | 0 | 0 | 2 | 0 | 1 | 124.6 | 0.0019959775 | 0.7000001 | 2 | 51.5 | 50.5 | 48.5 | 442 | 97 | 124.6 | 28 | 0.9 | 2 | 176.5207 | 51.525795 | 328.15997 | 1 | 124.6 | 116.6 | 18 | 8
151.509 | 109 | 11 | 29.2 | 0 | 0 | 0 | 0 | 2 | 124.1 | 0.0026679055 | 0.9860001 | 0 | 51.5 | 50.5 | 48.5 | 311 | 77 | 124.1 | 29.2 | 11 | 0 | 177.19266 | 51.811794 | 328.15997 | 1 | 124.1 | 117.5 | 18 | 8
152.009 | 109 | 53.8 | 29.2 | 0 | 0 | 0 | 0 | 2 | 123.8 | 0.0030347998 | 1.1806669 | 0 | 51.5 | 50.5 | 48.5 | 311 | 77 | 123.8 | 29.2 | 53.8 | 0 | 177.55957 | 52.006466 | 328.15997 | 1 | 123.8 | 117.4 | 18 | 8
152.509 | 110 | 59.8 | 29.8 | 0 | 0 | 0 | 0 | 3 | 124.3 | 0.0034836666 | 1.475667 | 0 | 51.5 | 50.5 | 48.6 | 201 | 64 | 124.3 | 29.8 | 59.8 | 0 | 178.00847 | 52.30147 | 328.15997 | 1 | 124.3 | 117.2 | 18 | 8
153.009 | 110 | 60 | 29.8 | 0 | 0 | 0 | 0 | 3 | 125.1 | 0.003599464 | 1.5750003 | 0 | 51.5 | 50.5 | 48.6 | 201 | 64 | 125.1 | 29.8 | 60 | 0 | 178.12427 | 52.400806 | 328.15997 | 1 | 125.1 | 117 | 50 | 8
153.509 | 110 | 60 | 30.6 | 0 | 0 | 0 | 0 | 4 | 124.9 | 0.003599464 | 1.5750003 | 0 | 51.5 | 50.5 | 48.6 | 66 | 54 | 124.9 | 30.6 | 60 | 0 | 178.12427 | 52.400806 | 328.15997 | 1 | 124.9 | 116.8 | 50 | 8
154.009 | 110 | 59.9 | 30.6 | 0 | 0 | 0 | 0 | 4 | 124.4 | 0.003599464 | 1.5750003 | 0 | 51.5 | 50.5 | 48.6 | 66 | 54 | 124.4 | 30.6 | 59.9 | 0 | 178.12427 | 52.400806 | 328.15997 | 1 | 124.4 | 116.3 | 50 | 8
154.509 | 110 | 60 | 31.2 | 0 | 0 | 0 | 0 | 5 | 123.5 | 0.003599464 | 1.5750003 | 0 | 51.6 | 50.5 | 48.6 | 26 | 53 | 123.5 | 31.2 | 60 | 0 | 178.12427 | 52.400806 | 328.15997 | 1 | 123.5 | 115.9 | 50 | 8
155.009 | 110 | 60 | 31.2 | 0 | 0 | 0 | 0 | 5 | 123.2 | 0.003599464 | 1.5750003 | 0 | 51.6 | 50.5 | 48.6 | 26 | 53 | 123.2 | 31.2 | 60 | 0 | 178.12427 | 52.400806 | 328.15997 | 1 | 123.2 | 115.6 | 50 | 8
155.509 | 110 | 60 | 31.9 | 0 | 0 | 0 | 0 | 6 | 122.8 | 0.003599464 | 1.5750003 | 0 | 51.6 | 50.5 | 48.6 | 24 | 53 | 122.6 | 31.9 | 60 | 0 | 178.12427 | 52.400806 | 328.15997 | 1 | 122.6 | 115.1 | 50 | 8
156.009 | 110 | 60 | 31.9 | 0 | 0 | 0 | 0 | 6 | 122.3 | 0.003599464 | 1.5750003 | 0 | 51.6 | 50.5 | 48.6 | 24 | 53 | 122.3 | 31.9 | 60 | 0 | 178.12427 | 52.400806 | 328.15997 | 1 | 122.3 | 114.8 | 50 | 8
156.509 | 110 | 60 | 32.7 | 0 | 0 | 0 | 0 | 7 | 121.6 | 0.003599464 | 1.5750003 | 0 | 51.6 | 50.5 | 48.6 | 26 | 53 | 121.8 | 32.7 | 60 | 0 | 178.12427 | 52.400806 | 328.15997 | 1 | 121.8 | 114.1 | 50 | 8
157.009 | 110 | 60 | 32.7 | 0 | 0 | 0 | 0 | 7 | 121.3 | 0.003599464 | 1.5750003 | 0 | 51.6 | 50.5 | 48.6 | 26 | 53 | 121.3 | 32.7 | 60 | 0 | 178.12427 | 52.400806 | 328.15997 | 1 | 121.3 | 113.7 | 50 | 8
157.509 | 110 | 60 | 33.5 | 0 | 0 | 0 | 0 | 8 | 120.6 | 0.003599464 | 1.5750003 | 0 | 51.7 | 50.5 | 48.7 | 27 | 53 | 120.6 | 33.5 | 60 | 0 | 178.12427 | 52.400806 | 328.15997 | 1 | 120.6 | 113.2 | 50 | 8
158.009 | 110 | 60 | 33.5 | 0 | 0 | 0 | 0 | 8 | 120.3 | 0.003599464 | 1.5750003 | 0 | 51.7 | 50.5 | 48.7 | 27 | 53 | 120.3 | 33.5 | 60 | 0 | 178.12427 | 52.400806 | 328.15997 | 1 | 120.3 | 112.9 | 50 | 8
158.509 | 110 | 60 | 34.4 | 0 | 0 | 0 | 0 | 0 | 119.7 | 0 | 0 | 0 | 51.7 | 50.5 | 48.7 | 27 | 53 | 119.7 | 34.4 | 60 | 0 | 178.12427 | 52.400806 | 328.15997 | 1 | 119.7 | 112.2 | 50 | 9
159.009 | 110 | 60 | 34.4 | 0 | 0 | 0 | 0 | 0 | 119.4 | 4.266212e-06 | 0.05733334 | 0 | 51.7 | 50.5 | 48.7 | 27 | 53 | 119.4 | 34.4 | 60 | 0 | 178.12854 | 52.45814 | 328.15997 | 1 | 119.4 | 111.7 | 18 | 9
159.509 | 110 | 60 | 34.9 | 0 | 0 | 0 | 0 | 1 | 118.9 | 1.3712822e-05 | 0.34650004 | 0 | 51.7 | 50.5 | 48.7 | 13 | 53 | 118.9 | 34.9 | 60 | 0 | 178.13797 | 52.74731 | 328.15997 | 1 | 118.9 | 111.2 | 18 | 9
160.009 | 110 | 60 | 34.9 | 0 | 0 | 0 | 0 | 1 | 118.3 | 1.5541196e-05 | 0.69550014 | 0 | 51.7 | 50.5 | 48.7 | 13 | 53 | 118.3 | 34.9 | 60 | 0 | 178.13979 | 53.09631 | 328.15997 | 1 | 118.3 | 110.7 | 18 | 9
160.509 | 110 | 60 | 35.6 | 0 | 0 | 0 | 0 | 2 | 117.9 | 2.6816184e-05 | 0.9316668 | 0 | 51.7 | 50.5 | 48.7 | 28 | 53 | 117.9 | 35.6 | 60 | 0 | 178.15108 | 53.332478 | 328.15997 | 1 | 117.9 | 110.3 | 18 | 9
161.009 | 110 | 60 | 35.6 | 0 | 0 | 0 | 0 | 2 | 117.3 | 4.8756698e-05 | 1.2876668 | 0 | 51.7 | 50.5 | 48.7 | 28 | 53 | 117.3 | 35.6 | 60 | 0 | 178.17305 | 53.68848 | 328.15997 | 1 | 117.3 | 109.6 | 18 | 9
161.509 | 110 | 60 | 36.4 | 0 | 0 | 0 | 0 | 3 | 117.1 | 6.42979e-05 | 1.5290002 | 0 | 51.8 | 50.6 | 48.7 | 29 | 53 | 117.1 | 36.4 | 60 | 0 | 178.1886 | 53.92981 | 328.15997 | 1 | 117.1 | 109.4 | 18 | 9
162.009 | 110 | 60 | 36.4 | 0 | 0 | 0 | 0 | 3 | 116.7 | 8.806679e-05 | 1.8930002 | 0 | 51.8 | 50.6 | 48.8 | 29 | 53 | 116.5 | 36.4 | 60 | 0 | 178.21239 | 54.2938 | 328.15997 | 1 | 116.5 | 108.8 | 18 | 9
162.509 | 110 | 60 | 37.2 | 0 | 0 | 0 | 0 | 4 | 116.2 | 0 | 0 | 0 | 51.8 | 50.6 | 48.8 | 32 | 53 | 116.2 | 37.2 | 60 | 0 | 0 | 0 | 0 | 1 | 116.2 | 108.5 | 82 | 9
163.009 | 110 | 60 | 37.2 | 0 | 0 | 0 | 0 | 4 | 115.8 | 0 | 0 | 0 | 51.8 | 50.6 | 48.8 | 32 | 53 | 115.8 | 37.2 | 60 | 0 | 0 | 0 | 0 | 1 | 115.8 | 108 | 82 | 9