## Sheet1
_Time_ [s] | _MixingTime_ [s] | Ram Pressure [N/cm\u00b2] | Rotations [1/min] | Ram Cleaning [0/1] | Q-Speed [%] | Layback [mm] | Ram Floating [0/1] | Time [sec] | Temperature [\u00b0C] | spec. Energy [kJ/kg] | Revolutions [...] | Ram Distance [mm] | TCU Chamber + Ram [\u00b0C] | TCU Rotor [\u00b0C] | TCU Drop Door [\u00b0C] | Gross Power [kW] | Current [A] | Batch Temperature [\u00b0C] | Rotations [1/min]_1 | Ram Pressure [N/cm\u00b2]_1 | Ram Distance [mm]_1 | Total spec. Energy [kJ/kg] | Total Revolutions [...] | Total Weight [kg] | Manual/Automatic [0/1] | Temp Water Side [\u00b0C] | Temp Drop Door [\u00b0C] | MisPos | Text
142 | 0 | 60 | 38 | 0 | 0 | 0 | 0 | 0 | 113.5 | 0 | 0 | 0 | 51.2 | 50 | 50.4 | 33 | 53 | 113.5 | 38 | 60 | 0 | 0 | 0 | 0 | 1 | 113.5 | 108.9 | 82 | 1
0.501 | 0 | 59.7 | 38 | 0 | 0 | 0 | 0 | 0 | 113.1 | 0 | 0 | 0 | 51.2 | 50 | 50.4 | 33 | 53 | 113.1 | 38 | 59.7 | 0 | 0 | 0 | 0 | 1 | 113.1 | 108.6 | 82 | 1
1.001 | 0 | 2.7 | 38.8 | 0 | 0 | 95 | 0 | 1 | 112.6 | 0 | 0 | 95 | 51.2 | 50 | 50.4 | 33 | 53 | 112.6 | 38.8 | 2.7 | 95 | 0 | 0 | 0 | 1 | 112.6 | 108.3 | 80 | 1
1.501 | 0 | 0 | 38.8 | 0 | 0 | 262 | 0 | 1 | 112.1 | 0 | 0 | 262 | 51.2 | 50 | 50.4 | 33 | 53 | 112.1 | 38.8 | 0 | 276 | 0 | 0 | 0 | 1 | 112.1 | 107.9 | 80 | 1
2.001 | 0 | 0 | 39.7 | 0 | 0 | 502 | 0 | 2 | 111.5 | 0 | 0 | 502 | 51.1 | 50.1 | 50.5 | 34 | 53 | 111.3 | 39.7 | 0 | 515 | 0 | 0 | 0 | 1 | 111.3 | 107.5 | 80 | 1
2.501 | 0 | 0 | 39.7 | 0 | 0 | 668 | 0 | 2 | 110.9 | 0 | 0 | 668 | 51.1 | 50.1 | 50.5 | 34 | 53 | 110.9 | 39.7 | 0 | 668 | 0 | 0 | 0 | 1 | 110.9 | 107.4 | 80 | 1
3.001 | 0 | 0 | 40 | 0 | 0 | 908 | 0 | 3 | 110.4 | 0 | 0 | 908 | 51.1 | 50.1 | 50.5 | 17 | 53 | 110.4 | 40 | 0 | 908 | 0 | 0 | 0 | 1 | 110.4 | 107 | 80 | 1
3.501 | 0 | 0 | 40 | 0 | 0 | 1074 | 0 | 3 | 109.8 | 0 | 0 | 1074 | 51.1 | 50.1 | 50.5 | 17 | 53 | 109.8 | 40 | 0 | 1074 | 0 | 0 | 0 | 1 | 109.8 | 106.7 | 80 | 1
4.001 | 0 | 0 | 40 | 0 | 0 | 1271 | 0 | 4 | 109.3 | 0 | 0 | 1271 | 51.1 | 50.2 | 50.5 | 16 | 52 | 109.3 | 40 | 0 | 1271 | 0 | 0 | 0 | 1 | 109.3 | 106.1 | 80 | 1
4.501 | 0 | 0 | 40 | 0 | 0 | 1323 | 0 | 4 | 108.9 | 0 | 0 | 1323 | 51.1 | 50.2 | 50.5 | 16 | 52 | 108.9 | 40 | 0 | 1323 | 0 | 0 | 0 | 1 | 108.9 | 105.8 | 80 | 1
5.001 | 0 | 0 | 40 | 0 | 0 | 1337 | 0 | 5 | 108.4 | 0 | 0 | 1337 | 51 | 50.3 | 50.6 | 16 | 53 | 108.4 | 40 | 0 | 1337 | 0 | 0 | 0 | 1 | 108.4 | 105.4 | 80 | 1
5.501 | 0 | 0 | 40 | 0 | 0 | 1340 | 0 | 5 | 108.1 | 0 | 0 | 1340 | 51 | 50.3 | 50.6 | 16 | 53 | 108.1 | 40 | 0 | 1340 | 0 | 0 | 0 | 1 | 108.1 | 105.1 | 81 | 1
6.001 | 0 | 0 | 40 | 0 | 0 | 1342 | 0 | 6 | 107.7 | 0 | 0 | 1342 | 51 | 50.3 | 50.6 | 16 | 52 | 107.7 | 40 | 0 | 1342 | 0 | 0 | 0 | 1 | 107.7 | 104.7 | 81 | 1
6.501 | 0 | 0 | 40 | 0 | 0 | 1342 | 0 | 6 | 107.4 | 0 | 0 | 1342 | 51 | 50.3 | 50.6 | 16 | 52 | 107.4 | 40 | 0 | 1342 | 0 | 0 | 0 | 1 | 107.4 | 104.5 | 81 | 1
7.001 | 0 | 0 | 40 | 0 | 0 | 1343 | 0 | 7 | 107 | 0 | 0 | 1343 | 51 | 50.3 | 50.7 | 16 | 53 | 107 | 40 | 0 | 1343 | 0 | 0 | 0 | 1 | 107 | 104.2 | 65 | 1
7.501 | 0 | 0 | 40 | 0 | 0 | 1343 | 0 | 7 | 106.7 | 0 | 0 | 1343 | 51 | 50.3 | 50.7 | 16 | 53 | 106.7 | 40 | 0 | 1343 | 0 | 0 | 0 | 1 | 106.7 | 104 | 65 | 1
8.001 | 0 | 0 | 40 | 0 | 0 | 1343 | 0 | 8 | 106.1 | 0 | 0 | 1343 | 51 | 50.4 | 50.7 | 17 | 53 | 106.1 | 40 | 0 | 1343 | 0 | 0 | 0 | 1 | 106.1 | 103.6 | 73 | 1
8.501 | 0 | 0 | 40 | 0 | 0 | 1344 | 0 | 8 | 106 | 0 | 0 | 1344 | 51 | 50.4 | 50.7 | 17 | 53 | 106 | 40 | 0 | 1344 | 0 | 0 | 0 | 1 | 106 | 103.5 | 73 | 1
9.001 | 0 | 0 | 40 | 0 | 0 | 1344 | 0 | 9 | 105.5 | 0 | 0 | 1344 | 50.9 | 50.4 | 50.8 | 15 | 53 | 105.5 | 40 | 0 | 1344 | 0 | 0 | 0 | 1 | 105.5 | 103.2 | 73 | 1
9.501 | 0 | 0 | 40 | 0 | 0 | 1344 | 0 | 9 | 105.3 | 0 | 0 | 1344 | 50.9 | 50.4 | 50.8 | 15 | 53 | 105.3 | 40 | 0 | 1344 | 0 | 0 | 0 | 1 | 105.3 | 103 | 73 | 1
10.001 | 0 | 0 | 40 | 0 | 0 | 1344 | 0 | 10 | 104.9 | 0 | 0 | 1344 | 50.9 | 50.5 | 50.8 | 17 | 53 | 104.9 | 40 | 0 | 1344 | 0 | 0 | 0 | 1 | 104.9 | 102.6 | 73 | 1
10.501 | 0 | 0 | 40 | 0 | 0 | 1344 | 0 | 10 | 104.7 | 0 | 0 | 1344 | 50.9 | 50.5 | 50.8 | 17 | 53 | 104.7 | 40 | 0 | 1344 | 0 | 0 | 0 | 0 | 104.7 | 102.5 | 73 | 1
11.001 | 0 | 0 | 40 | 0 | 0 | 1345 | 0 | 11 | 104.4 | 0 | 0 | 1345 | 50.9 | 50.5 | 50.9 | 16 | 53 | 104.4 | 40 | 0 | 1345 | 0 | 0 | 0 | 0 | 104.4 | 102.1 | 73 | 1
11.501 | 0 | 0 | 40 | 0 | 0 | 1344 | 0 | 11 | 104 | 0 | 0 | 1344 | 50.9 | 50.5 | 50.9 | 16 | 53 | 104 | 40 | 0 | 1344 | 0 | 0 | 0 | 0 | 104 | 102 | 73 | 1
12.001 | 0 | 0 | 40.6 | 0 | 0 | 1345 | 0 | 12 | 103.7 | 0 | 0 | 1345 | 50.8 | 50.6 | 50.9 | 33 | 53 | 103.7 | 40.6 | 0 | 1345 | 0 | 0 | 0 | 0 | 103.7 | 101.6 | 73 | 1
12.501 | 0 | 0 | 40.6 | 0 | 0 | 1345 | 0 | 12 | 103.5 | 0 | 0 | 1345 | 50.8 | 50.6 | 50.9 | 33 | 53 | 103.6 | 40.6 | 0 | 1345 | 0 | 0 | 0 | 0 | 103.6 | 101.5 | 73 | 1
13.001 | 0 | 0 | 41.4 | 0 | 0 | 1345 | 0 | 13 | 103.2 | 0 | 0 | 1345 | 50.8 | 50.6 | 51 | 36 | 53 | 103.2 | 41.4 | 0 | 1345 | 0 | 0 | 0 | 0 | 103.2 | 101.2 | 73 | 1
13.501 | 0 | 0 | 41.4 | 0 | 0 | 1345 | 0 | 13 | 102.9 | 0 | 0 | 1345 | 50.8 | 50.6 | 51 | 36 | 53 | 102.9 | 41.4 | 0 | 1345 | 0 | 0 | 0 | 0 | 102.9 | 101.1 | 73 | 1
14.001 | 0 | 0 | 42.2 | 0 | 0 | 1345 | 0 | 14 | 102.6 | 0 | 0 | 1345 | 50.7 | 50.7 | 51 | 37 | 53 | 102.6 | 42.2 | 0 | 1345 | 0 | 0 | 0 | 0 | 102.6 | 100.7 | 73 | 1
14.501 | 0 | 0 | 42.2 | 0 | 0 | 1345 | 0 | 14 | 102.4 | 0 | 0 | 1345 | 50.7 | 50.7 | 51 | 37 | 53 | 102.4 | 42.2 | 0 | 1345 | 0 | 0 | 0 | 0 | 102.4 | 100.6 | 73 | 1
15.001 | 0 | 0 | 43 | 0 | 0 | 1345 | 0 | 15 | 102.1 | 0 | 0 | 1345 | 50.7 | 50.7 | 51 | 41 | 53 | 102.1 | 43 | 0 | 1345 | 0 | 0 | 0 | 0 | 102.1 | 100.3 | 73 | 1
15.501 | 0 | 0 | 43 | 0 | 0 | 1345 | 0 | 15 | 101.8 | 0 | 0 | 1345 | 50.7 | 50.7 | 51 | 41 | 53 | 101.8 | 43 | 0 | 1345 | 0 | 0 | 0 | 0 | 101.8 | 100.2 | 73 | 1
16.001 | 0 | 0 | 43.8 | 0 | 0 | 1345 | 0 | 16 | 101.4 | 0 | 0 | 1345 | 50.7 | 50.8 | 51.1 | 41 | 53 | 101.4 | 43.8 | 0 | 1345 | 0 | 0 | 0 | 0 | 101.4 | 99.9 | 73 | 1
16.501 | 0 | 0 | 43.8 | 0 | 0 | 1345 | 0 | 16 | 101.3 | 0 | 0 | 1345 | 50.7 | 50.8 | 51.1 | 41 | 53 | 101.3 | 43.8 | 0 | 1345 | 0 | 0 | 0 | 0 | 101.3 | 99.6 | 73 | 1
17.001 | 0 | 0 | 44.7 | 0 | 0 | 1345 | 0 | 17 | 100.8 | 0 | 0 | 1345 | 50.6 | 50.8 | 51.1 | 44 | 53 | 100.8 | 44.7 | 0 | 1345 | 0 | 0 | 0 | 0 | 100.8 | 96.7 | 73 | 1
17.501 | 0 | 0 | 44.7 | 0 | 0 | 1345 | 0 | 17 | 100.4 | 0 | 0 | 1345 | 50.6 | 50.8 | 51.1 | 44 | 53 | 100.4 | 44.7 | 0 | 1345 | 0 | 0 | 0 | 0 | 100.4 | 93 | 73 | 1
18.001 | 0 | 0 | 45.4 | 0 | 0 | 1345 | 0 | 18 | 99.4 | 0 | 0 | 1345 | 50.6 | 50.8 | 51.1 | 137 | 55 | 99.4 | 45.4 | 0 | 1345 | 0 | 0 | 0 | 0 | 99.4 | 88.6 | 73 | 1
18.501 | 0 | 0 | 45.4 | 0 | 0 | 1345 | 0 | 18 | 98.9 | 0 | 0 | 1345 | 50.6 | 50.8 | 51.1 | 137 | 55 | 98.9 | 45.4 | 0 | 1345 | 0 | 0 | 0 | 0 | 98.9 | 92.6 | 73 | 1
19.001 | 0 | 0 | 46.2 | 0 | 0 | 1345 | 0 | 19 | 97.5 | 0 | 0 | 1345 | 50.5 | 50.9 | 51.1 | 176 | 56 | 97.5 | 46.2 | 0 | 1345 | 0 | 0 | 0 | 0 | 97.5 | 93.5 | 73 | 1
19.501 | 0 | 0 | 46.2 | 0 | 0 | 1345 | 0 | 19 | 96.9 | 0 | 0 | 1345 | 50.5 | 50.9 | 51.1 | 176 | 56 | 96.9 | 46.2 | 0 | 1345 | 0 | 0 | 0 | 0 | 96.9 | 91 | 73 | 1
20.001 | 0 | 0 | 46.3 | 0 | 0 | 1345 | 0 | 20 | 94.7 | 0 | 0 | 1345 | 50.5 | 51 | 51.1 | 179 | 57 | 94.7 | 46.3 | 0 | 1345 | 0 | 0 | 0 | 0 | 94.7 | 87.6 | 73 | 1
20.501 | 0 | 0 | 46.3 | 0 | 0 | 1346 | 0 | 20 | 93.8 | 0 | 0 | 1346 | 50.5 | 51 | 51.1 | 179 | 57 | 93.8 | 46.3 | 0 | 1346 | 0 | 0 | 0 | 0 | 92.6 | 93.8 | 73 | 1
21.001 | 0 | 0 | 46.2 | 0 | 0 | 1345 | 0 | 21 | 98.6 | 0 | 0 | 1345 | 50.5 | 51 | 51.1 | 211 | 58 | 98.6 | 46.2 | 0 | 1345 | 0 | 0 | 0 | 0 | 91.6 | 98.6 | 73 | 1
21.501 | 0 | 0 | 46.2 | 0 | 0 | 1345 | 0 | 21 | 99.7 | 0 | 0 | 1345 | 50.5 | 51 | 51.1 | 211 | 58 | 99.7 | 46.2 | 0 | 1345 | 0 | 0 | 0 | 0 | 89.3 | 99.7 | 73 | 1
22.001 | 0 | 0 | 46 | 0 | 0 | 1345 | 0 | 22 | 102.5 | 0 | 0 | 1345 | 50.4 | 51 | 51.1 | 427 | 71 | 102.5 | 46 | 0 | 1345 | 0 | 0 | 0 | 0 | 88.4 | 102.5 | 73 | 1
22.501 | 0 | 0 | 46 | 0 | 0 | 1345 | 0 | 22 | 103.7 | 0 | 0 | 1345 | 50.4 | 51 | 51.1 | 427 | 71 | 103.7 | 46 | 0 | 1345 | 0 | 0 | 0 | 0 | 87.3 | 103.7 | 73 | 1
23.001 | 0 | 0 | 46 | 0 | 0 | 1345 | 0 | 23 | 103.6 | 0.00032375086 | 0 | 1345 | 50.4 | 51.1 | 51 | 380 | 69 | 103.6 | 46 | 0 | 1345 | 0.32375085 | 0 | 328.03 | 0 | 85.6 | 103.6 | 73 | 1
23.501 | 0 | 0 | 46 | 0 | 0 | 1346 | 0 | 23 | 105.2 | 0.00075541873 | 0 | 1346 | 50.4 | 51.1 | 51 | 380 | 69 | 105.2 | 46 | 0 | 1346 | 0.7554187 | 0 | 328.03 | 0 | 84.9 | 105.2 | 73 | 1
24.001 | 0 | 0 | 46.4 | 0 | 0 | 1346 | 0 | 24 | 104.1 | 0.0012779317 | 0 | 1346 | 50.3 | 51.1 | 51 | 298 | 62 | 104.1 | 46.4 | 0 | 1346 | 1.2779318 | 0 | 328.03 | 0 | 82.6 | 104.1 | 73 | 1
24.501 | 0 | 0 | 46.4 | 0 | 0 | 1345 | 0 | 0 | 102.2 | 8.291924e-05 | 0 | 1345 | 50.3 | 51.1 | 51 | 298 | 62 | 102.2 | 46.4 | 0 | 1345 | 1.6096085 | 0 | 328.03 | 1 | 79.8 | 102.2 | 73 | 2
25.001 | 1 | 0 | 45.2 | 0 | 0 | 1346 | 0 | 1 | 106.2 | 0.0015087036 | 0 | 1346 | 50.3 | 51.2 | 50.9 | 906 | 117 | 106.2 | 45.2 | 0 | 1346 | 3.035393 | 0 | 328.03 | 1 | 79.7 | 106.2 | 65 | 2
25.501 | 1 | 0 | 46.1 | 0 | 0 | 1345 | 0 | 1 | 107.4 | 0.0028515689 | 0 | 1345 | 50.3 | 51.2 | 50.7 | 370 | 66 | 107.4 | 46.1 | 0 | 1345 | 4.3782578 | 0 | 328.03 | 1 | 77.2 | 107.4 | 65 | 2
26.001 | 2 | 0 | 46.1 | 0 | 0 | 1346 | 0 | 2 | 107.5 | 0.0032710426 | 0 | 1346 | 50.3 | 51.2 | 50.7 | 370 | 66 | 107.5 | 46.1 | 0 | 1346 | 4.797731 | 0 | 328.03 | 1 | 75.8 | 107.5 | 81 | 2
26.501 | 2 | 0 | 44.4 | 0 | 0 | 1346 | 0 | 2 | 109.5 | 0.003900253 | 0 | 1346 | 50.3 | 51.2 | 50.6 | 666 | 93 | 109.6 | 44.4 | 0 | 1346 | 5.426942 | 0 | 328.03 | 1 | 74.6 | 109.6 | 81 | 2
27.001 | 3 | 0 | 44.4 | 0 | 0 | 1346 | 0 | 3 | 108.5 | 0.004684328 | 0 | 1346 | 50.2 | 51.3 | 50.6 | 666 | 93 | 108.5 | 44.4 | 0 | 1346 | 6.2110167 | 0 | 328.03 | 1 | 73.4 | 108.5 | 81 | 2
27.501 | 3 | 0 | 44.6 | 0 | 0 | 1346 | 0 | 3 | 108.1 | 0.005860441 | 0 | 1346 | 50.2 | 51.3 | 50.5 | 229 | 60 | 108.1 | 44.6 | 0 | 1346 | 7.38713 | 0 | 328.03 | 1 | 77.2 | 108.1 | 81 | 2
28.001 | 4 | 0 | 44.6 | 0 | 0 | 1346 | 0 | 4 | 109.8 | 0.0061091995 | 0 | 1346 | 50.2 | 51.3 | 50.5 | 229 | 60 | 109.8 | 44.6 | 0 | 1346 | 7.635888 | 0 | 328.03 | 1 | 76.3 | 109.8 | 81 | 2
28.501 | 4 | 0 | 43 | 0 | 0 | 1346 | 0 | 4 | 111 | 0.0064823367 | 0 | 1346 | 50.2 | 51.3 | 50.2 | 342 | 68 | 111 | 43 | 0 | 1346 | 8.009026 | 0 | 328.03 | 1 | 75.4 | 111 | 81 | 2
29.001 | 5 | 0 | 43 | 0 | 0 | 1346 | 0 | 5 | 109.9 | 0.006872546 | 0 | 1346 | 50.2 | 51.3 | 50.2 | 342 | 68 | 109.9 | 43 | 0 | 1346 | 8.399235 | 0 | 328.03 | 1 | 75.1 | 109.9 | 81 | 2
29.501 | 5 | 0 | 42.6 | 0 | 0 | 1346 | 0 | 5 | 112.5 | 0.0074578593 | 0 | 1346 | 50.2 | 51.3 | 50 | 204 | 59 | 112.5 | 42.6 | 0 | 1346 | 8.984548 | 0 | 328.03 | 1 | 74.1 | 112.5 | 81 | 2
30.001 | 6 | 0 | 42.6 | 0 | 0 | 1346 | 0 | 6 | 112 | 0.0076797893 | 0 | 1346 | 50.1 | 51.4 | 50 | 204 | 59 | 112 | 42.6 | 0 | 1346 | 9.206478 | 0 | 328.03 | 1 | 73.5 | 112 | 81 | 2
30.501 | 6 | 0 | 41.8 | 0 | 0 | 1346 | 0 | 6 | 114 | 0.008012684 | 0 | 1346 | 50.1 | 51.4 | 49.8 | 81 | 54 | 114 | 41.8 | 0 | 1346 | 9.539372 | 0 | 328.03 | 1 | 71.3 | 114 | 81 | 2
31.001 | 7 | 0 | 41.8 | 0 | 0 | 1346 | 0 | 7 | 111.1 | 0.008087067 | 0 | 1346 | 50.1 | 51.4 | 49.8 | 81 | 54 | 111.1 | 41.8 | 0 | 1346 | 9.613755 | 0 | 328.03 | 1 | 69.6 | 111.1 | 81 | 2
31.501 | 7 | 0 | 40.6 | 0 | 0 | 1346 | 0 | 7 | 108 | 0.008198641 | 0 | 1346 | 50.1 | 51.4 | 49.6 | 139 | 56 | 108 | 40.6 | 0 | 1346 | 9.72533 | 0 | 328.03 | 1 | 68.5 | 108 | 81 | 2
32.001 | 8 | 0 | 40.6 | 0 | 0 | 1346 | 0 | 8 | 106.6 | 0.00834497 | 0 | 1346 | 50.1 | 51.4 | 49.6 | 139 | 56 | 106.6 | 40.6 | 0 | 1346 | 9.871658 | 0 | 328.03 | 1 | 68.1 | 106.6 | 81 | 2
32.501 | 8 | 0 | 40.2 | 0 | 0 | 1346 | 0 | 8 | 104.6 | 0.008564464 | 0 | 1346 | 50.1 | 51.4 | 49.4 | 72 | 54 | 104.6 | 40.2 | 0 | 1346 | 10.091152 | 0 | 328.03 | 1 | 66.2 | 104.6 | 81 | 2
33.001 | 9 | 0 | 40.2 | 0 | 0 | 1346 | 0 | 9 | 103.5 | 0.008629093 | 0 | 1346 | 50 | 51.4 | 49.4 | 72 | 54 | 103.5 | 40.2 | 0 | 1346 | 10.155781 | 0 | 328.03 | 1 | 65.6 | 103.5 | 81 | 2
33.501 | 9 | 0 | 40 | 0 | 0 | 1346 | 0 | 9 | 100.8 | 0.008726036 | 0 | 1346 | 50 | 51.4 | 49.2 | 70 | 54 | 100.8 | 40 | 0 | 1346 | 10.252725 | 0 | 328.03 | 1 | 64.8 | 100.8 | 81 | 2
34.001 | 10 | 0 | 40 | 0 | 0 | 1346 | 0 | 10 | 99.1 | 0.008788225 | 0 | 1346 | 50 | 51.4 | 49.2 | 70 | 54 | 99.1 | 40 | 0 | 1346 | 10.314914 | 0 | 328.03 | 1 | 63.7 | 99.1 | 81 | 2
34.501 | 10 | 0 | 40 | 0 | 0 | 1346 | 0 | 10 | 97.3 | 0.008881509 | 0 | 1346 | 50 | 51.4 | 49 | 88 | 54 | 97.3 | 40 | 0 | 1346 | 10.408198 | 0 | 328.03 | 1 | 63.1 | 97.3 | 81 | 2
35.001 | 11 | 0 | 40 | 0 | 0 | 1346 | 0 | 0 | 96.9 | 0 | 0 | 1346 | 50 | 51.4 | 49 | 88 | 54 | 96.7 | 40 | 0 | 1346 | 10.471303 | 0 | 328.03 | 1 | 62.6 | 96.7 | 81 | 3
35.501 | 11 | 0 | 40 | 0 | 0 | 1324 | 0 | 0 | 93.5 | 0.00014724264 | 0 | 1324 | 50 | 51.4 | 48.9 | 88 | 54 | 95.2 | 40 | 0 | 1346 | 10.555442 | 0 | 328.03 | 1 | 62.2 | 95.2 | 81 | 3
36.001 | 12 | 0 | 40 | 0 | 0 | 1117 | 0 | 1 | 91.6 | 0.00020211567 | 0 | 1117 | 49.9 | 51.4 | 48.9 | 55 | 53 | 91.9 | 40 | 0 | 1207 | 10.65147 | 0 | 328.03 | 1 | 63.5 | 91.9 | 80 | 3
36.501 | 12 | 0 | 40 | 0 | 0 | 960 | 0 | 1 | 90.1 | 0.00024601413 | 0 | 960 | 49.9 | 51.4 | 48.9 | 55 | 53 | 90.1 | 40 | 0 | 960 | 10.717315 | 0 | 328.03 | 1 | 62.8 | 90.1 | 80 | 3
37.001 | 13 | 0 | 40 | 0 | 0 | 820 | 0 | 2 | 88.7 | 0.00026156145 | 0 | 820 | 49.9 | 51.4 | 48.8 | 22 | 53 | 89.8 | 40 | 0 | 857 | 10.731032 | 0 | 328.03 | 1 | 62 | 89.8 | 80 | 3
37.501 | 13 | 0 | 40 | 0 | 0 | 743 | 0 | 2 | 87.1 | 0.00026521963 | 0 | 743 | 49.9 | 51.4 | 48.8 | 22 | 53 | 87.1 | 40 | 0 | 743 | 10.736519 | 0 | 328.03 | 1 | 62.2 | 87.1 | 80 | 3
38.001 | 14 | 0 | 40 | 0 | 0 | 660 | 0 | 3 | 86.6 | 0.00028442513 | 0 | 660 | 49.9 | 51.4 | 48.7 | 39 | 53 | 86.6 | 40 | 0 | 660 | 10.755725 | 0 | 328.03 | 1 | 62.6 | 86.6 | 80 | 3
38.501 | 14 | 0 | 40 | 0 | 0 | 541 | 0 | 3 | 86 | 0.0003210071 | 0 | 541 | 49.8 | 51.4 | 48.7 | 39 | 53 | 86 | 40 | 0 | 541 | 10.792309 | 0 | 328.03 | 1 | 62 | 86 | 80 | 3
39.001 | 15 | 2.4 | 39.9 | 0 | 0 | 462 | 0 | 4 | 86 | 0.0003710025 | 0 | 462 | 49.8 | 51.3 | 48.6 | 67 | 54 | 86 | 39.9 | 2.4 | 457 | 10.842305 | 0 | 328.03 | 1 | 62.7 | 86 | 80 | 3
39.501 | 15 | 16.6 | 39.9 | 0 | 0 | 332 | 0 | 4 | 85.8 | 0.00045879945 | 0 | 332 | 49.8 | 51.3 | 48.6 | 67 | 54 | 85.8 | 39.9 | 18 | 320 | 10.930103 | 0 | 328.03 | 1 | 64.5 | 85.8 | 80 | 3
40.001 | 16 | 45.2 | 40 | 0 | 0 | 248 | 0 | 5 | 85.8 | 0.0005246472 | 0.13333334 | 248 | 49.8 | 51.3 | 48.5 | 75 | 54 | 85.8 | 40 | 45.2 | 248 | 10.995951 | 0.13333334 | 328.03 | 1 | 65 | 85.8 | 82 | 3
40.501 | 16 | 52.1 | 40 | 0 | 0 | 193 | 0 | 5 | 84.9 | 0.0006270769 | 0.53333336 | 193 | 49.8 | 51.3 | 48.5 | 75 | 54 | 84.9 | 40 | 52.1 | 193 | 11.09838 | 0.53333336 | 328.03 | 1 | 72.1 | 84.9 | 82 | 3
41.001 | 17 | 57 | 39.6 | 0 | 0 | 188 | 0 | 6 | 84.7 | 0.000924001 | 0.798 | 188 | 49.8 | 51.3 | 48.4 | 325 | 69 | 84.7 | 39.6 | 56.3 | 186 | 11.395305 | 0.798 | 328.03 | 1 | 72 | 84.7 | 82 | 3
41.501 | 17 | 64.1 | 39.6 | 0 | 0 | 170 | 0 | 6 | 88.9 | 0.0014837062 | 1.1939999 | 170 | 49.7 | 51.3 | 48.4 | 325 | 69 | 89.8 | 39.6 | 64.4 | 170 | 11.955011 | 1.1939999 | 328.03 | 1 | 71 | 89.8 | 82 | 3
42.001 | 18 | 57.2 | 39.8 | 0 | 0 | 141 | 0 | 7 | 89.5 | 0.0018915958 | 1.4589998 | 141 | 49.7 | 51.3 | 48.4 | 382 | 73 | 89.5 | 39.8 | 57.2 | 141 | 12.362903 | 1.4589998 | 328.03 | 1 | 78.3 | 89.5 | 82 | 3
42.501 | 18 | 58.1 | 39.8 | 0 | 0 | 128 | 0 | 7 | 93.4 | 0.0025555594 | 1.8569995 | 128 | 49.7 | 51.3 | 48.4 | 382 | 73 | 93.4 | 39.8 | 58.1 | 128 | 13.026869 | 1.8569995 | 328.03 | 1 | 80.4 | 93.4 | 82 | 3
43.001 | 19 | 68.5 | 40 | 0 | 0 | 131 | 0 | 8 | 94.9 | 0.0029671069 | 2.1233327 | 131 | 49.7 | 51.2 | 48.4 | 348 | 69 | 94.9 | 40 | 68.5 | 131 | 13.4384165 | 2.1233327 | 328.03 | 1 | 80.1 | 94.9 | 82 | 3
43.501 | 19 | 62.6 | 40 | 0 | 0 | 114 | 0 | 8 | 95 | 0.0035688807 | 2.5233324 | 114 | 49.7 | 51.2 | 48.4 | 348 | 69 | 96.8 | 40 | 64.3 | 116 | 14.040187 | 2.5233324 | 328.03 | 1 | 87.8 | 96.8 | 82 | 3
44.001 | 20 | 60.3 | 39.6 | 0 | 0 | 115 | 0 | 9 | 97.8 | 0.004035301 | 2.787999 | 115 | 49.7 | 51.2 | 48.5 | 455 | 80 | 97.8 | 39.6 | 60.3 | 115 | 14.506608 | 2.787999 | 328.03 | 1 | 89.4 | 97.8 | 82 | 3
44.501 | 20 | 66.4 | 39.6 | 0 | 0 | 111 | 0 | 9 | 101.6 | 0.0048327884 | 3.1839988 | 111 | 49.6 | 51.2 | 48.5 | 455 | 80 | 101.6 | 39.6 | 66.4 | 111 | 15.304097 | 3.1839988 | 328.03 | 1 | 85.9 | 101.6 | 82 | 3
45.001 | 21 | 59.3 | 40.2 | 0 | 0 | 88 | 0 | 10 | 100.3 | 0.005260188 | 3.4509985 | 88 | 49.6 | 51.1 | 48.5 | 341 | 68 | 100.3 | 40.2 | 59.3 | 88 | 15.731497 | 3.4509985 | 328.03 | 1 | 86.4 | 100.3 | 82 | 3
45.501 | 21 | 55.8 | 40.2 | 0 | 0 | 83 | 0 | 10 | 101.2 | 0.0058491584 | 3.852998 | 83 | 49.6 | 51.1 | 48.5 | 341 | 68 | 101.2 | 40.2 | 55.8 | 83 | 16.320465 | 3.852998 | 328.03 | 1 | 88.8 | 101.2 | 82 | 3
46.001 | 22 | 67.9 | 40.2 | 0 | 0 | 97 | 0 | 11 | 99.5 | 0.006204309 | 4.120998 | 97 | 49.6 | 51.1 | 48.6 | 300 | 66 | 99.5 | 40.2 | 67.9 | 97 | 16.675615 | 4.120998 | 328.03 | 1 | 88.3 | 99.5 | 82 | 3
46.501 | 22 | 65.3 | 40.2 | 0 | 0 | 77 | 0 | 11 | 98.2 | 0.0067182863 | 4.5229974 | 77 | 49.6 | 51.1 | 48.6 | 300 | 66 | 98.2 | 40.2 | 65.3 | 77 | 17.189592 | 4.5229974 | 328.03 | 1 | 93.4 | 98.2 | 82 | 3
47.001 | 23 | 57 | 39.4 | 0 | 0 | 69 | 0 | 12 | 99.3 | 0.0072304355 | 4.7883306 | 69 | 49.6 | 51.1 | 48.7 | 577 | 92 | 99.3 | 39.4 | 57 | 69 | 17.70174 | 4.7883306 | 328.03 | 1 | 92.3 | 99.3 | 82 | 3
47.501 | 23 | 64.7 | 39.4 | 0 | 0 | 79 | 0 | 12 | 101 | 0.008252905 | 5.1823306 | 79 | 49.5 | 51.1 | 48.7 | 577 | 92 | 101 | 39.4 | 64.7 | 79 | 18.72421 | 5.1823306 | 328.03 | 1 | 92 | 101 | 82 | 3
48.001 | 24 | 59.7 | 40.2 | 0 | 0 | 51 | 0 | 1 | 100.6 | 0.000102734506 | 0.067 | 51 | 49.5 | 51 | 48.8 | 356 | 69 | 100.6 | 40.2 | 59.7 | 51 | 19.202826 | 5.448997 | 328.03 | 1 | 94.8 | 100.6 | 82 | 4
48.501 | 24 | 55 | 40.2 | 0 | 0 | 40 | 0 | 1 | 101.9 | 0.00071914156 | 0.469 | 40 | 49.5 | 51 | 48.8 | 356 | 69 | 101.9 | 40.2 | 55 | 40 | 19.819233 | 5.8509965 | 328.03 | 1 | 88.6 | 101.9 | 82 | 4
49.001 | 25 | 65.9 | 40.1 | 0 | 0 | 53 | 0 | 2 | 103.3 | 0.0013196962 | 0.8035 | 53 | 49.5 | 51 | 48.9 | 451 | 78 | 103.3 | 40.1 | 65.9 | 53 | 20.419786 | 6.185497 | 328.03 | 1 | 87 | 103.3 | 82 | 4
49.501 | 25 | 63.5 | 40.1 | 0 | 0 | 31 | 0 | 2 | 103.1 | 0.0018464773 | 1.0708333 | 31 | 49.5 | 51 | 48.9 | 451 | 78 | 103.1 | 40.1 | 65.6 | 35 | 20.94657 | 6.452831 | 328.03 | 1 | 89.4 | 103.1 | 82 | 4
50.001 | 26 | 53.1 | 39.8 | 0 | 0 | 14 | 0 | 3 | 104.8 | 0.0028719935 | 1.4698333 | 14 | 49.5 | 51 | 49.1 | 644 | 98 | 104.8 | 39.8 | 53.1 | 14 | 21.972084 | 6.851831 | 328.03 | 1 | 90.7 | 104.8 | 82 | 4
50.501 | 26 | 67.8 | 39.8 | 0 | 0 | 35 | 0 | 3 | 105.7 | 0.003634119 | 1.7351664 | 35 | 49.5 | 51 | 49.1 | 644 | 98 | 105.7 | 39.8 | 67.8 | 35 | 22.734211 | 7.117164 | 328.03 | 1 | 90 | 105.7 | 82 | 4
51.001 | 27 | 65.4 | 40 | 0 | 0 | 8 | 0 | 4 | 105.5 | 0.004710545 | 2.1341662 | 8 | 49.5 | 50.9 | 49.2 | 571 | 89 | 105.5 | 40 | 65.4 | 8 | 23.810637 | 7.516164 | 328.03 | 1 | 89.8 | 105.5 | 82 | 4
51.501 | 27 | 56 | 40 | 0 | 0 | 1 | 0 | 4 | 106.9 | 0.0053836536 | 2.4008327 | 1 | 49.5 | 50.9 | 49.2 | 571 | 89 | 106.9 | 40 | 56 | 1 | 24.483746 | 7.78283 | 328.03 | 1 | 87.7 | 106.9 | 82 | 4
52.001 | 28 | 60.8 | 40.1 | 0 | 0 | 3 | 0 | 5 | 109 | 0.0063814283 | 2.8013322 | 3 | 49.5 | 50.9 | 49.3 | 558 | 88 | 109 | 40.1 | 60.1 | 2 | 25.481518 | 8.183331 | 328.03 | 1 | 86 | 109 | 82 | 4
52.501 | 28 | 60.5 | 40.1 | 0 | 0 | 0 | 0 | 5 | 110.8 | 0.007038685 | 3.0686653 | 0 | 49.5 | 50.9 | 49.3 | 558 | 88 | 110.8 | 40.1 | 60.5 | 0 | 26.138771 | 8.4506645 | 328.03 | 1 | 85.4 | 110.8 | 82 | 4
53.001 | 29 | 60.2 | 40 | 0 | 0 | 0 | 0 | 6 | 110.9 | 0.007951408 | 3.4691648 | 0 | 49.4 | 50.9 | 49.5 | 478 | 82 | 110.9 | 40 | 60.2 | 0 | 27.051493 | 8.851165 | 328.03 | 1 | 83.3 | 110.9 | 82 | 4
53.501 | 29 | 63.6 | 40 | 0 | 0 | 11 | 0 | 6 | 110.6 | 0.008511114 | 3.7358313 | 11 | 49.4 | 50.9 | 49.5 | 478 | 82 | 110.6 | 40 | 63.2 | 12 | 27.611202 | 9.117831 | 328.03 | 1 | 82.2 | 110.6 | 82 | 4
54.001 | 30 | 65.4 | 39.9 | 0 | 0 | 20 | 0 | 7 | 109.6 | 0.00961254 | 4.201832 | 20 | 49.4 | 50.8 | 49.6 | 578 | 91 | 109.6 | 39.9 | 65.2 | 15 | 28.542213 | 9.51733 | 328.03 | 1 | 84.6 | 109.6 | 82 | 4
54.501 | 30 | 53.2 | 39.9 | 0 | 0 | 1 | 0 | 7 | 107.9 | 0.010294186 | 4.4678326 | 1 | 49.4 | 50.8 | 49.6 | 578 | 91 | 108.8 | 39.9 | 54 | 1 | 29.394264 | 9.849829 | 328.03 | 1 | 87.6 | 108.8 | 82 | 4
55.012 | 31 | 54.3 | 40.1 | 0 | 0 | 2 | 0 | 8 | 110 | 0.011214223 | 4.8685 | 2 | 49.4 | 50.8 | 49.7 | 494 | 83 | 110 | 40.1 | 54.3 | 2 | 30.314295 | 10.250496 | 328.03 | 1 | 89.1 | 110 | 82 | 4
55.512 | 31 | 64.8 | 40.1 | 0 | 0 | 11 | 0 | 8 | 109.6 | 0.0117934365 | 5.135834 | 11 | 49.4 | 50.8 | 49.7 | 494 | 83 | 109.6 | 40.1 | 64.8 | 11 | 30.893507 | 10.51783 | 328.03 | 1 | 88.6 | 109.6 | 82 | 4
56.012 | 32 | 58.4 | 39.7 | 0 | 0 | 1 | 0 | 9 | 107.2 | 0.01284517 | 5.5341687 | 1 | 49.4 | 50.7 | 49.8 | 644 | 99 | 107.2 | 39.7 | 58.4 | 1 | 31.945236 | 10.916164 | 328.03 | 1 | 87.8 | 107.2 | 82 | 4
56.512 | 32 | 61.3 | 39.7 | 0 | 0 | 13 | 0 | 9 | 105.2 | 0.013607295 | 5.798836 | 13 | 49.4 | 50.7 | 49.8 | 644 | 99 | 105.2 | 39.7 | 59.7 | 11 | 32.707363 | 11.180832 | 328.03 | 1 | 88.3 | 105.2 | 82 | 4
57.012 | 33 | 63.5 | 40 | 0 | 0 | 11 | 0 | 10 | 106.1 | 0.014657811 | 6.198336 | 11 | 49.4 | 50.7 | 50 | 568 | 90 | 106.1 | 40 | 63 | 11 | 33.757877 | 11.580332 | 328.03 | 1 | 89.1 | 106.1 | 82 | 4
57.512 | 33 | 58.2 | 40 | 0 | 0 | 0 | 0 | 10 | 106.9 | 0.015327265 | 6.4650025 | 0 | 49.4 | 50.7 | 50 | 568 | 90 | 106.9 | 40 | 58.2 | 0 | 34.42733 | 11.846998 | 328.03 | 1 | 90.3 | 106.9 | 82 | 4
58.012 | 34 | 55.2 | 40.2 | 0 | 0 | 0 | 0 | 11 | 110.3 | 0.016213158 | 6.8663354 | 0 | 49.4 | 50.6 | 50 | 471 | 81 | 110.3 | 40.2 | 55.2 | 0 | 35.313232 | 12.248333 | 328.03 | 1 | 90.6 | 110.3 | 82 | 4
58.512 | 34 | 61.5 | 40.2 | 0 | 0 | 2 | 0 | 11 | 113.8 | 0.016764326 | 7.134335 | 2 | 49.4 | 50.6 | 50 | 471 | 81 | 113.8 | 40.2 | 61.8 | 3 | 35.864403 | 12.516335 | 328.03 | 1 | 90.3 | 113.8 | 82 | 4
59.012 | 35 | 59.4 | 39.8 | 0 | 0 | 0 | 0 | 12 | 112.3 | 0.017355733 | 7.4010015 | 0 | 49.4 | 50.6 | 50.1 | 537 | 88 | 112.3 | 39.8 | 59.4 | 0 | 36.455814 | 12.783003 | 328.03 | 1 | 89.5 | 112.3 | 82 | 4
59.512 | 35 | 58.1 | 39.8 | 0 | 0 | 2 | 0 | 12 | 107.8 | 0.018303202 | 7.799001 | 2 | 49.4 | 50.6 | 50.1 | 537 | 88 | 107.8 | 39.8 | 58.1 | 2 | 37.403286 | 13.1810055 | 328.03 | 1 | 89 | 107.8 | 82 | 4
60.012 | 36 | 60.2 | 40.2 | 0 | 0 | 0 | 0 | 13 | 108.3 | 0.018885467 | 8.065668 | 0 | 49.4 | 50.5 | 50.2 | 456 | 78 | 108.3 | 40.2 | 60.3 | 0 | 37.98555 | 13.447674 | 328.03 | 1 | 88.6 | 108.3 | 82 | 4
60.512 | 36 | 59.8 | 40.2 | 0 | 0 | 0 | 0 | 13 | 108 | 0.019684788 | 8.46767 | 0 | 49.4 | 50.5 | 50.2 | 456 | 78 | 108 | 40.2 | 59.8 | 0 | 38.78487 | 13.849676 | 328.03 | 1 | 89.7 | 108 | 82 | 4
61.012 | 37 | 60.8 | 39.9 | 0 | 0 | 5 | 0 | 14 | 109 | 0.020241445 | 8.734671 | 5 | 49.4 | 50.5 | 50.2 | 495 | 84 | 109 | 39.9 | 60.8 | 5 | 39.341526 | 14.116676 | 328.03 | 1 | 90.6 | 109 | 82 | 4
61.512 | 37 | 61.5 | 39.9 | 0 | 0 | 2 | 0 | 14 | 104.4 | 0.021112094 | 9.133669 | 2 | 49.4 | 50.5 | 50.2 | 495 | 84 | 104.4 | 39.9 | 61.5 | 2 | 40.212173 | 14.515675 | 328.03 | 1 | 92.6 | 104.4 | 82 | 4
62.012 | 38 | 59.7 | 40 | 0 | 0 | 0 | 0 | 15 | 102.7 | 0.02169009 | 9.400002 | 0 | 49.4 | 50.4 | 50.3 | 491 | 82 | 102.7 | 40 | 59.7 | 0 | 40.79017 | 14.782007 | 328.03 | 1 | 91.7 | 102.7 | 82 | 4
62.512 | 38 | 58.4 | 40 | 0 | 0 | 0 | 0 | 15 | 104.9 | 0.022553429 | 9.800001 | 0 | 49.4 | 50.4 | 50.3 | 491 | 82 | 104.9 | 40 | 58.4 | 0 | 41.65351 | 15.182007 | 328.03 | 1 | 90.5 | 104.9 | 82 | 4
63.012 | 39 | 60.2 | 40 | 0 | 0 | 0 | 0 | 16 | 106.2 | 0.02312167 | 10.066668 | 0 | 49.4 | 50.4 | 50.3 | 479 | 81 | 106.2 | 40 | 60.2 | 0 | 42.22175 | 15.448673 | 328.03 | 1 | 90.9 | 106.2 | 82 | 4
63.512 | 39 | 59.9 | 40 | 0 | 0 | 0 | 0 | 16 | 105.2 | 0.023963057 | 10.466667 | 0 | 49.5 | 50.4 | 50.3 | 479 | 81 | 105.2 | 40 | 59.9 | 0 | 43.063126 | 15.848673 | 328.03 | 1 | 89.3 | 105.2 | 82 | 4
64.012 | 40 | 59.9 | 40.1 | 0 | 0 | 0 | 0 | 17 | 104.7 | 0.024478862 | 10.733667 | 0 | 49.5 | 50.4 | 50.3 | 405 | 75 | 104.7 | 40.1 | 59.9 | 0 | 43.57893 | 16.115673 | 328.03 | 1 | 89.1 | 104.7 | 82 | 4
64.512 | 40 | 60 | 40.1 | 0 | 0 | 0 | 0 | 17 | 103.9 | 0.025184896 | 11.134668 | 0 | 49.5 | 50.4 | 50.3 | 405 | 75 | 103.7 | 40.1 | 60 | 0 | 44.28496 | 16.516674 | 328.03 | 1 | 90.1 | 103.7 | 82 | 4
65.012 | 41 | 60 | 39.9 | 0 | 0 | 0 | 0 | 18 | 102.3 | 0.02566595 | 11.401335 | 0 | 49.5 | 50.3 | 50.3 | 422 | 77 | 102.3 | 39.9 | 60 | 0 | 44.766018 | 16.78334 | 328.03 | 1 | 90.6 | 102.3 | 82 | 4
65.512 | 41 | 58.3 | 39.9 | 0 | 0 | 0 | 0 | 18 | 104.9 | 0.026403086 | 11.800333 | 0 | 49.5 | 50.3 | 50.3 | 422 | 77 | 104.9 | 39.9 | 58.3 | 0 | 45.503155 | 17.182339 | 328.03 | 1 | 93.4 | 104.9 | 82 | 4
66.012 | 42 | 60.2 | 40.2 | 0 | 0 | 0 | 0 | 19 | 107.1 | 0.026892066 | 12.067333 | 0 | 49.5 | 50.3 | 50.3 | 418 | 75 | 107.1 | 40.2 | 60.2 | 0 | 45.992134 | 17.449337 | 328.03 | 1 | 94 | 107.1 | 82 | 4
66.512 | 42 | 60 | 40.2 | 0 | 0 | 0 | 0 | 19 | 107.4 | 0.027621875 | 12.469336 | 0 | 49.5 | 50.3 | 50.3 | 418 | 75 | 107.4 | 40.2 | 60 | 0 | 46.72194 | 17.851334 | 328.03 | 1 | 92.5 | 107.4 | 82 | 4
67.012 | 43 | 59.1 | 39.8 | 0 | 0 | 1 | 0 | 20 | 107.1 | 0.028159628 | 12.736004 | 1 | 49.5 | 50.2 | 50.3 | 502 | 84 | 107.1 | 39.8 | 59.1 | 1 | 47.259693 | 18.118 | 328.03 | 1 | 92.5 | 107.1 | 82 | 4
67.512 | 43 | 60.9 | 39.8 | 0 | 0 | 1 | 0 | 20 | 105.8 | 0.02904308 | 13.1340065 | 1 | 49.5 | 50.2 | 50.3 | 502 | 84 | 105.8 | 39.8 | 60.9 | 1 | 48.143147 | 18.516003 | 328.03 | 1 | 94.7 | 105.8 | 82 | 4
68.012 | 44 | 60 | 40 | 0 | 0 | 0 | 0 | 21 | 104.3 | 0.029777467 | 13.466674 | 0 | 49.5 | 50.2 | 50.3 | 500 | 83 | 104.3 | 40 | 60 | 0 | 48.877533 | 18.848673 | 328.03 | 1 | 94 | 104.3 | 82 | 4
68.512 | 44 | 59.6 | 40 | 0 | 0 | 0 | 0 | 21 | 106.8 | 0.030510638 | 13.800007 | 0 | 49.5 | 50.2 | 50.3 | 500 | 83 | 106.8 | 40 | 59.6 | 0 | 49.610687 | 19.18201 | 328.03 | 1 | 92.5 | 106.8 | 82 | 4
69.012 | 45 | 61.9 | 39.8 | 0 | 0 | 5 | 0 | 22 | 107.8 | 0.03128039 | 14.132341 | 5 | 49.5 | 50.1 | 50.3 | 540 | 87 | 107.8 | 39.8 | 61.9 | 5 | 50.380424 | 19.514347 | 328.03 | 1 | 94.5 | 107.8 | 82 | 4
69.512 | 45 | 60.6 | 39.8 | 0 | 0 | 1 | 0 | 22 | 106.8 | 0.032233354 | 14.530344 | 1 | 49.5 | 50.1 | 50.3 | 540 | 87 | 106.8 | 39.8 | 60.9 | 1 | 51.333374 | 19.91235 | 328.03 | 1 | 93.8 | 106.8 | 82 | 4
70.012 | 46 | 58.5 | 40 | 0 | 0 | 0 | 0 | 23 | 106.9 | 0.032833908 | 14.796678 | 0 | 49.5 | 50.1 | 50.3 | 502 | 85 | 106.9 | 40 | 58.5 | 0 | 51.93392 | 20.178686 | 328.03 | 1 | 93.3 | 106.9 | 82 | 4
70.512 | 46 | 59.9 | 40 | 0 | 0 | 3 | 0 | 23 | 106 | 0.03371736 | 15.196677 | 3 | 49.5 | 50.1 | 50.3 | 502 | 85 | 106 | 40 | 59.9 | 3 | 52.817375 | 20.578691 | 328.03 | 1 | 93.2 | 106 | 82 | 4
71.012 | 47 | 60 | 40 | 0 | 0 | 0 | 0 | 24 | 105.9 | 0.03433742 | 15.463344 | 0 | 49.6 | 50 | 50.3 | 536 | 87 | 105.9 | 40 | 60 | 0 | 53.437447 | 20.845362 | 328.03 | 1 | 92.9 | 105.9 | 82 | 4
71.512 | 47 | 59.6 | 40 | 0 | 0 | 0 | 0 | 24 | 105.8 | 0.03528306 | 15.863343 | 0 | 49.6 | 50 | 50.3 | 536 | 87 | 105.8 | 40 | 59.7 | 0 | 54.383102 | 21.245367 | 328.03 | 1 | 95 | 105.8 | 82 | 4
72.012 | 48 | 62.2 | 40 | 0 | 0 | 7 | 0 | 25 | 106.6 | 0.03591532 | 16.13001 | 7 | 49.6 | 50 | 50.3 | 538 | 88 | 106.6 | 40 | 62.2 | 7 | 55.01537 | 21.512037 | 328.03 | 1 | 94.2 | 106.6 | 82 | 4
72.512 | 48 | 62 | 40 | 0 | 0 | 4 | 0 | 25 | 108.2 | 0.03686462 | 16.530016 | 4 | 49.6 | 50 | 50.3 | 538 | 88 | 108.2 | 40 | 62 | 4 | 55.96469 | 21.912043 | 328.03 | 1 | 93.3 | 108.2 | 82 | 4
73.012 | 49 | 56.1 | 39.7 | 0 | 0 | 0 | 0 | 0 | 107.5 | 0.0001890071 | 0.06616667 | 0 | 49.6 | 49.9 | 50.3 | 639 | 99 | 107.5 | 39.7 | 56.1 | 0 | 56.68993 | 22.177208 | 328.03 | 1 | 93.7 | 107.5 | 82 | 5
73.512 | 49 | 66.2 | 39.7 | 0 | 0 | 0 | 0 | 0 | 105.7 | 0.0013230498 | 0.46316668 | 0 | 49.6 | 49.9 | 50.4 | 639 | 99 | 104.3 | 39.7 | 66.1 | 0 | 57.82398 | 22.574203 | 328.03 | 1 | 95.5 | 104.3 | 82 | 5
74.012 | 50 | 38.1 | 40 | 0 | 0 | 17 | 0 | 1 | 104.4 | 0.0022412585 | 0.796 | 17 | 49.6 | 49.9 | 50.4 | 617 | 94 | 104.4 | 40 | 38.1 | 17 | 58.74218 | 22.90704 | 328.03 | 1 | 96 | 104.4 | 80 | 5
74.512 | 50 | 1.2 | 40 | 0 | 0 | 182 | 0 | 1 | 105.1 | 0.0029704606 | 1.0626667 | 182 | 49.6 | 49.9 | 50.4 | 617 | 94 | 105.1 | 40 | 1.2 | 182 | 59.471375 | 23.17371 | 328.03 | 1 | 96.9 | 105.1 | 80 | 5
75.012 | 51 | 0 | 40.2 | 0 | 0 | 424 | 0 | 2 | 106.4 | 0.0038789143 | 1.3958797 | 424 | 49.7 | 49.8 | 50.4 | 465 | 80 | 106.4 | 40.2 | 0 | 424 | 60.379814 | 23.506927 | 328.03 | 1 | 95.8 | 106.4 | 80 | 5
75.512 | 51 | 0 | 40.2 | 0 | 0 | 542 | 0 | 2 | 106.5 | 0.004286804 | 1.5457895 | 542 | 49.7 | 49.8 | 50.4 | 465 | 80 | 106.5 | 40.2 | 0 | 542 | 60.7877 | 23.65684 | 328.03 | 1 | 95.4 | 106.5 | 80 | 5
76.012 | 52 | 0 | 40.5 | 0 | 0 | 817 | 0 | 3 | 105.8 | 0.004919063 | 1.7787762 | 817 | 49.7 | 49.8 | 50.4 | 203 | 59 | 105.8 | 40.5 | 0 | 817 | 61.419956 | 23.889828 | 328.03 | 1 | 94.7 | 105.8 | 80 | 5
76.512 | 52 | 0 | 40.5 | 0 | 0 | 975 | 0 | 3 | 107.9 | 0.005143432 | 1.8618531 | 975 | 49.7 | 49.8 | 50.4 | 203 | 59 | 107.9 | 40.5 | 0 | 984 | 61.64433 | 23.972904 | 328.03 | 1 | 94.3 | 107.9 | 80 | 5
77.012 | 53 | 0 | 40.1 | 0 | 0 | 1192 | 0 | 4 | 108.2 | 0.005499496 | 1.992801 | 1192 | 49.7 | 49.7 | 50.4 | 219 | 61 | 108.2 | 40.1 | 0 | 1200 | 62.000404 | 24.103851 | 328.03 | 1 | 93.6 | 108.2 | 80 | 5
77.512 | 53 | 0 | 40.1 | 0 | 0 | 1269 | 0 | 4 | 107.2 | 0.0057433764 | 2.0822098 | 1269 | 49.7 | 49.7 | 50.4 | 219 | 61 | 107.2 | 40.1 | 0 | 1269 | 62.24429 | 24.19326 | 328.03 | 1 | 93.3 | 107.2 | 80 | 5
78.012 | 54 | 0 | 39.8 | 0 | 0 | 1291 | 0 | 5 | 106.6 | 0.0061884574 | 2.2444947 | 1291 | 49.8 | 49.7 | 50.4 | 284 | 64 | 106.6 | 39.8 | 0 | 1291 | 62.68938 | 24.355549 | 328.03 | 1 | 93.8 | 106.6 | 80 | 5
78.512 | 54 | 0 | 39.8 | 0 | 0 | 1295 | 0 | 5 | 105.8 | 0.006511599 | 2.362075 | 1295 | 49.8 | 49.7 | 50.4 | 284 | 64 | 105.7 | 39.8 | 0 | 1295 | 63.01253 | 24.473133 | 328.03 | 1 | 92.6 | 105.7 | 80 | 5
79.012 | 55 | 0 | 40.1 | 0 | 0 | 1297 | 0 | 6 | 105.8 | 0.0069146096 | 2.5093806 | 1297 | 49.8 | 49.7 | 50.5 | 217 | 60 | 105.8 | 40.1 | 0 | 1297 | 63.41555 | 24.620441 | 328.03 | 1 | 92.4 | 105.8 | 80 | 5
79.512 | 55 | 0 | 40.1 | 0 | 0 | 1298 | 0 | 6 | 107 | 0.0071560503 | 2.5978959 | 1298 | 49.8 | 49.7 | 50.5 | 217 | 60 | 107 | 40.1 | 0 | 1298 | 63.65699 | 24.708958 | 328.03 | 1 | 92.2 | 107 | 80 | 5
80.012 | 56 | 0 | 39.6 | 0 | 0 | 1298 | 0 | 7 | 108.1 | 0.007715755 | 2.8010833 | 1298 | 49.8 | 49.6 | 50.5 | 379 | 73 | 108.1 | 39.6 | 0 | 1298 | 64.21669 | 24.912144 | 328.03 | 1 | 91.8 | 108.1 | 80 | 5
80.512 | 56 | 0 | 39.6 | 1 | 0 | 1299 | 0 | 7 | 108.2 | 0.00815474 | 2.9600132 | 1299 | 49.8 | 49.6 | 50.5 | 379 | 73 | 108.2 | 39.6 | 0 | 1299 | 64.65566 | 25.071072 | 328.03 | 1 | 91.6 | 108.2 | 80 | 5
81.012 | 57 | 0 | 40 | 1 | 0 | 1298 | 0 | 8 | 108.2 | 0.0087229805 | 3.167014 | 1298 | 49.9 | 49.6 | 50.5 | 305 | 66 | 108.2 | 40 | 0 | 1298 | 65.22391 | 25.278069 | 328.03 | 1 | 91.3 | 108.2 | 80 | 5
81.512 | 57 | 0 | 40 | 1 | 0 | 1299 | 0 | 8 | 108.6 | 0.009071728 | 3.2945497 | 1299 | 49.9 | 49.6 | 50.5 | 305 | 66 | 108.6 | 40 | 0 | 1299 | 65.57267 | 25.405602 | 328.03 | 1 | 90.3 | 108.6 | 80 | 5
82.012 | 58 | 0 | 40.2 | 1 | 0 | 1299 | 0 | 9 | 108 | 0.009465594 | 3.438986 | 1299 | 49.9 | 49.5 | 50.6 | 199 | 59 | 108 | 40.2 | 0 | 1299 | 65.96653 | 25.550034 | 328.03 | 1 | 90.4 | 108 | 80 | 5
82.512 | 58 | 0 | 40.2 | 0 | 0 | 1299 | 0 | 9 | 107.3 | 0.009685084 | 3.5196545 | 1299 | 49.9 | 49.5 | 50.6 | 199 | 59 | 107.3 | 40.2 | 0 | 1299 | 66.18602 | 25.6307 | 328.03 | 1 | 92.4 | 107.3 | 80 | 5
83.012 | 59 | 0 | 39.6 | 0 | 0 | 1299 | 0 | 10 | 108.9 | 0.010216743 | 3.7127378 | 1299 | 50 | 49.5 | 50.6 | 365 | 72 | 108.9 | 39.6 | 0 | 1299 | 66.71767 | 25.82378 | 328.03 | 1 | 91.7 | 108.9 | 80 | 5
83.512 | 59 | 0 | 39.6 | 0 | 0 | 1299 | 0 | 10 | 108.8 | 0.010638655 | 3.8654869 | 1299 | 50 | 49.5 | 50.6 | 365 | 72 | 108.8 | 39.6 | 0 | 1299 | 67.13957 | 25.976528 | 328.03 | 1 | 91.2 | 108.8 | 80 | 5
84.012 | 60 | 0 | 40 | 0 | 0 | 1299 | 0 | 11 | 108.6 | 0.011216653 | 4.076087 | 1299 | 50 | 49.4 | 50.6 | 320 | 67 | 108.6 | 40 | 0 | 1299 | 67.71757 | 26.187126 | 328.03 | 1 | 90.7 | 108.6 | 80 | 5
84.512 | 60 | 0 | 40 | 0 | 0 | 1299 | 0 | 11 | 108.8 | 0.011583693 | 4.210313 | 1299 | 50 | 49.4 | 50.6 | 320 | 67 | 108.8 | 40 | 0 | 1299 | 68.0846 | 26.32135 | 328.03 | 1 | 89.2 | 108.8 | 80 | 5
85.012 | 61 | 0 | 40.2 | 1 | 0 | 1327 | 0 | 12 | 109.7 | 0.011997679 | 4.3621273 | 1327 | 50.1 | 49.4 | 50.7 | 208 | 59 | 109.7 | 40.2 | 0 | 1327 | 68.49859 | 26.473164 | 328.03 | 1 | 90.8 | 109.7 | 80 | 5
85.512 | 61 | 0 | 40.2 | 1 | 0 | 1336 | 0 | 12 | 110.9 | 0.012228145 | 4.446829 | 1336 | 50.1 | 49.4 | 50.7 | 208 | 59 | 110.9 | 40.2 | 0 | 1336 | 68.72906 | 26.557865 | 328.03 | 1 | 90.3 | 110.9 | 80 | 5
86.012 | 62 | 0 | 39.6 | 1 | 0 | 1340 | 0 | 0 | 109.7 | 0.00026278084 | 0.09513713 | 1340 | 50.1 | 49.4 | 50.7 | 450 | 79 | 109.7 | 39.6 | 0 | 1341 | 69.36985 | 26.790493 | 328.03 | 1 | 89.3 | 109.7 | 81 | 6
86.512 | 62 | 0 | 39.6 | 1 | 0 | 1273 | 0 | 0 | 109.2 | 0.0007883425 | 0.2854114 | 1273 | 50.1 | 49.4 | 50.7 | 450 | 79 | 109.2 | 39.6 | 0 | 1273 | 69.89542 | 26.98077 | 328.03 | 1 | 89 | 109.2 | 80 | 6
87.012 | 63 | 0 | 40 | 0 | 0 | 1052 | 0 | 1 | 110.6 | 0.0014617565 | 0.53071576 | 1052 | 50.2 | 49.3 | 50.7 | 468 | 79 | 110.6 | 40 | 0 | 1052 | 70.56884 | 27.226078 | 328.03 | 1 | 88.7 | 110.6 | 80 | 6
87.512 | 63 | 0 | 40 | 0 | 0 | 824 | 0 | 1 | 112.4 | 0.002283023 | 0.8310502 | 824 | 50.2 | 49.3 | 50.8 | 468 | 79 | 112.4 | 40 | 0 | 812 | 71.39012 | 27.526417 | 328.03 | 1 | 88.5 | 112.4 | 80 | 6
88.012 | 64 | 0 | 39.5 | 0 | 0 | 658 | 0 | 2 | 112.8 | 0.0027308476 | 0.993397 | 658 | 50.2 | 49.3 | 50.8 | 359 | 71 | 112.8 | 39.5 | 0 | 658 | 71.83795 | 27.688763 | 328.03 | 1 | 88.3 | 112.8 | 80 | 6
88.512 | 64 | 0 | 39.5 | 0 | 0 | 419 | 0 | 2 | 112.3 | 0.0033527422 | 1.2179787 | 419 | 50.2 | 49.3 | 50.8 | 359 | 71 | 112.3 | 39.5 | 0 | 419 | 72.459854 | 27.913342 | 328.03 | 1 | 87.9 | 112.3 | 80 | 6
89.012 | 65 | 7.1 | 38.6 | 0 | 0 | 257 | 0 | 3 | 114.4 | 0.003739902 | 1.3554593 | 257 | 50.3 | 49.3 | 50.8 | 328 | 70 | 114.4 | 38.6 | 7.1 | 257 | 72.84702 | 28.050821 | 328.03 | 1 | 87.8 | 114.4 | 80 | 6
89.512 | 65 | 44.2 | 38.6 | 0 | 0 | 104 | 0 | 3 | 112.8 | 0.0043069236 | 1.55556 | 104 | 50.3 | 49.3 | 50.8 | 328 | 70 | 112.8 | 38.6 | 44.2 | 104 | 73.41404 | 28.250921 | 328.03 | 1 | 89.8 | 112.8 | 80 | 6
90.012 | 66 | 50.6 | 37 | 0 | 0 | 96 | 0 | 4 | 113.3 | 0.0050050304 | 1.8048935 | 96 | 50.3 | 49.3 | 50.8 | 679 | 109 | 113.3 | 37 | 50.6 | 96 | 74.112144 | 28.500254 | 328.03 | 1 | 93.4 | 113.3 | 82 | 6
90.512 | 66 | 56.1 | 37 | 0 | 0 | 64 | 0 | 4 | 113.5 | 0.006212237 | 2.1748939 | 64 | 50.3 | 49.3 | 50.9 | 679 | 109 | 113.5 | 37 | 56.1 | 64 | 75.31935 | 28.870253 | 328.03 | 1 | 93.8 | 113.5 | 82 | 6
91.012 | 67 | 51.4 | 36.2 | 0 | 0 | 36 | 0 | 5 | 113.2 | 0.007209096 | 2.4175603 | 36 | 50.4 | 49.2 | 50.9 | 886 | 138 | 113.2 | 36.2 | 51.4 | 36 | 76.316216 | 29.112919 | 328.03 | 1 | 95.4 | 113.2 | 82 | 6
91.512 | 67 | 60.8 | 36.2 | 0 | 0 | 46 | 0 | 5 | 112.5 | 0.008800412 | 2.7795599 | 46 | 50.4 | 49.2 | 50.9 | 886 | 138 | 112.8 | 36.2 | 59.7 | 30 | 77.37709 | 29.354252 | 328.03 | 1 | 98.3 | 112.8 | 82 | 6
92.012 | 68 | 55.5 | 35.9 | 0 | 0 | 3 | 0 | 6 | 111.6 | 0.009896957 | 3.019393 | 3 | 50.4 | 49.2 | 50.9 | 925 | 142 | 111.6 | 35.9 | 55.5 | 3 | 79.00408 | 29.714752 | 328.03 | 1 | 100.4 | 111.6 | 82 | 6
92.512 | 68 | 63.7 | 35.9 | 0 | 0 | 20 | 0 | 6 | 111.6 | 0.011005391 | 3.2587261 | 20 | 50.4 | 49.2 | 50.9 | 925 | 142 | 111.6 | 35.9 | 63.7 | 20 | 80.112526 | 29.954086 | 328.03 | 1 | 100.3 | 111.6 | 82 | 6
93.012 | 69 | 65.4 | 35.3 | 0 | 0 | 0 | 0 | 7 | 111 | 0.012636949 | 3.614726 | 0 | 50.4 | 49.2 | 50.9 | 887 | 142 | 111 | 35.3 | 65.4 | 0 | 81.74408 | 30.31009 | 328.03 | 1 | 104.3 | 111 | 82 | 6
93.512 | 69 | 65.9 | 35.3 | 0 | 0 | 1 | 0 | 7 | 111.4 | 0.0137039265 | 3.8500595 | 1 | 50.4 | 49.2 | 50.9 | 887 | 142 | 111.3 | 35.3 | 65 | 0 | 82.81105 | 30.545425 | 328.03 | 1 | 105.3 | 111.3 | 82 | 6
94.012 | 70 | 64.2 | 34.7 | 0 | 0 | 4 | 0 | 8 | 112.7 | 0.0152422 | 4.200059 | 4 | 50.5 | 49.2 | 50.9 | 819 | 133 | 112.7 | 34.7 | 64.8 | 6 | 84.34932 | 30.895426 | 328.03 | 1 | 107.6 | 112.7 | 82 | 6
94.512 | 70 | 56.5 | 34.7 | 0 | 0 | 0 | 0 | 8 | 112.7 | 0.016226256 | 4.4313917 | 0 | 50.5 | 49.2 | 50.9 | 819 | 133 | 112.7 | 34.7 | 56.5 | 0 | 85.333374 | 31.126757 | 328.03 | 1 | 111.2 | 112.7 | 82 | 6
95.012 | 71 | 61.8 | 34 | 0 | 0 | 2 | 0 | 9 | 114.2 | 0.017664844 | 4.774892 | 2 | 50.5 | 49.1 | 50.9 | 779 | 130 | 114.2 | 34 | 61.8 | 2 | 86.77196 | 31.470257 | 328.03 | 1 | 111.3 | 114.2 | 82 | 6
95.512 | 71 | 59.7 | 34 | 0 | 0 | 0 | 0 | 9 | 113.5 | 0.018598905 | 5.0015593 | 0 | 50.5 | 49.1 | 50.9 | 779 | 130 | 113.5 | 34 | 59.7 | 0 | 87.70601 | 31.696926 | 328.03 | 1 | 110.8 | 113.5 | 82 | 6
96.012 | 72 | 61.9 | 33.1 | 0 | 0 | 11 | 0 | 10 | 115.2 | 0.02003475 | 5.33856 | 11 | 50.5 | 49.1 | 50.9 | 836 | 142 | 115.2 | 33.1 | 61.9 | 11 | 89.14184 | 32.033928 | 328.03 | 1 | 110.2 | 115.2 | 82 | 6
96.512 | 72 | 59.4 | 33.1 | 0 | 0 | 0 | 0 | 10 | 114.7 | 0.02103832 | 5.559227 | 0 | 50.5 | 49.1 | 50.9 | 836 | 142 | 114.7 | 33.1 | 59.4 | 0 | 90.14541 | 32.2546 | 328.03 | 1 | 114.7 | 114.5 | 82 | 6
97.012 | 73 | 57.9 | 33 | 0 | 0 | 0 | 0 | 11 | 114.1 | 0.02254916 | 5.8897266 | 0 | 50.6 | 49.1 | 50.9 | 842 | 145 | 114.1 | 33 | 57.9 | 0 | 91.65624 | 32.585106 | 328.03 | 1 | 113.6 | 114.1 | 82 | 6
97.512 | 73 | 60.3 | 33 | 0 | 0 | 0 | 0 | 11 | 114.3 | 0.023560043 | 6.109726 | 0 | 50.6 | 49.1 | 50.9 | 842 | 145 | 114.3 | 33 | 60.3 | 0 | 92.66711 | 32.805107 | 328.03 | 1 | 111.4 | 114.3 | 82 | 6
98.012 | 74 | 59.4 | 32.7 | 0 | 0 | 0 | 0 | 12 | 113.7 | 0.025139166 | 6.4387255 | 0 | 50.6 | 49.1 | 50.8 | 945 | 159 | 113.7 | 32.7 | 59.4 | 0 | 94.24623 | 33.13411 | 328.03 | 1 | 113.7 | 113.3 | 82 | 6
98.512 | 74 | 60.1 | 32.7 | 0 | 0 | 0 | 0 | 12 | 113.7 | 0.026275644 | 6.656726 | 0 | 50.6 | 49.1 | 50.8 | 945 | 159 | 113.7 | 32.7 | 60.1 | 0 | 95.38271 | 33.35211 | 328.03 | 1 | 113.7 | 113.4 | 82 | 6
99.012 | 75 | 59.9 | 32.8 | 0 | 0 | 0 | 0 | 13 | 113.1 | 0.027968474 | 6.9842257 | 0 | 50.6 | 49.1 | 50.7 | 932 | 156 | 113.1 | 32.8 | 59.9 | 0 | 97.07556 | 33.67962 | 328.03 | 1 | 113.1 | 112.7 | 82 | 6
99.512 | 75 | 60.1 | 32.8 | 0 | 0 | 0 | 0 | 13 | 112.8 | 0.029089103 | 7.202892 | 0 | 50.6 | 49.1 | 50.7 | 932 | 156 | 112.8 | 32.8 | 60.2 | 1 | 98.19619 | 33.898293 | 328.03 | 1 | 112.5 | 112.8 | 82 | 6
100.012 | 76 | 59.9 | 32.8 | 0 | 0 | 0 | 0 | 14 | 114.1 | 0.031048369 | 7.5855575 | 0 | 50.7 | 49.1 | 50.6 | 930 | 154 | 114.1 | 32.8 | 59.9 | 0 | 100.15547 | 34.28097 | 328.03 | 1 | 114.1 | 112.9 | 82 | 6
100.512 | 76 | 60.1 | 32.8 | 0 | 0 | 2 | 0 | 14 | 113.8 | 0.032166556 | 7.8042235 | 2 | 50.7 | 49.1 | 50.6 | 930 | 154 | 113.8 | 32.8 | 59.5 | 2 | 101.27368 | 34.499645 | 328.03 | 1 | 113.8 | 113 | 82 | 6
101.012 | 77 | 60.2 | 33 | 0 | 0 | 0 | 0 | 15 | 114.6 | 0.033788048 | 8.133557 | 0 | 50.7 | 49.1 | 50.5 | 869 | 145 | 114.6 | 33 | 60.2 | 0 | 102.89521 | 34.828983 | 328.03 | 1 | 114.6 | 113.4 | 82 | 6
101.512 | 77 | 59.6 | 33 | 0 | 0 | 0 | 0 | 15 | 117.8 | 0.03483185 | 8.353559 | 0 | 50.7 | 49.1 | 50.5 | 869 | 145 | 117.8 | 33 | 59.6 | 0 | 103.93905 | 35.048985 | 328.03 | 1 | 117.8 | 113.2 | 82 | 6
102.012 | 78 | 60.1 | 33 | 0 | 0 | 0 | 0 | 16 | 117.9 | 0.036364637 | 8.68356 | 0 | 50.7 | 49.1 | 50.4 | 833 | 140 | 117.9 | 33 | 60.1 | 0 | 105.47185 | 35.378986 | 328.03 | 1 | 117.9 | 112.9 | 82 | 6
102.512 | 78 | 60 | 33 | 0 | 0 | 0 | 0 | 16 | 117.5 | 0.037364542 | 8.903562 | 0 | 50.7 | 49.1 | 50.4 | 833 | 140 | 117.5 | 33 | 60 | 0 | 106.47176 | 35.598988 | 328.03 | 1 | 117.5 | 111.9 | 82 | 6
103.012 | 79 | 60.1 | 33.2 | 0 | 0 | 0 | 0 | 17 | 117.1 | 0.038831476 | 9.234562 | 0 | 50.8 | 49.1 | 50.2 | 797 | 134 | 117.7 | 33.2 | 60.2 | 0 | 107.93871 | 35.929985 | 328.03 | 1 | 117.7 | 112.1 | 82 | 6
103.512 | 79 | 60 | 33.2 | 0 | 0 | 0 | 0 | 17 | 118.3 | 0.039787482 | 9.455894 | 0 | 50.8 | 49.1 | 50.2 | 797 | 134 | 118.3 | 33.2 | 60 | 0 | 108.89472 | 36.151314 | 328.03 | 1 | 118.3 | 111.4 | 82 | 6
104.012 | 80 | 60 | 33.2 | 0 | 0 | 0 | 0 | 18 | 118.4 | 0.041180342 | 9.787893 | 0 | 50.8 | 49.1 | 50 | 752 | 128 | 118.4 | 33.2 | 60 | 0 | 110.28756 | 36.483307 | 328.03 | 1 | 118.4 | 111.4 | 82 | 6
104.512 | 80 | 60 | 33.2 | 0 | 0 | 0 | 0 | 18 | 117.7 | 0.042081483 | 10.009226 | 0 | 50.8 | 49.1 | 50 | 752 | 128 | 117.7 | 33.2 | 60 | 0 | 111.18868 | 36.704636 | 328.03 | 1 | 117.7 | 111 | 82 | 6
105.012 | 81 | 60 | 33.2 | 0 | 0 | 0 | 0 | 19 | 119.6 | 0.043421302 | 10.341225 | 0 | 50.8 | 49.1 | 49.8 | 739 | 126 | 119.6 | 33.2 | 60 | 0 | 112.52849 | 37.03663 | 328.03 | 1 | 119.6 | 110.9 | 82 | 6
105.512 | 81 | 60 | 33.2 | 0 | 0 | 0 | 0 | 19 | 119.7 | 0.044306595 | 10.562557 | 0 | 50.8 | 49.1 | 49.8 | 739 | 126 | 119.7 | 33.2 | 60 | 0 | 113.41379 | 37.257957 | 328.03 | 1 | 119.7 | 111.8 | 82 | 6
106.012 | 82 | 59.8 | 33.1 | 0 | 0 | 0 | 0 | 20 | 118.6 | 0.045620807 | 10.894055 | 0 | 50.8 | 49.1 | 49.6 | 724 | 127 | 118.6 | 33.1 | 59.8 | 0 | 114.72799 | 37.58946 | 328.03 | 1 | 118.6 | 111.6 | 82 | 6
106.512 | 82 | 59.9 | 33.1 | 0 | 0 | 0 | 0 | 20 | 117.1 | 0.046487805 | 11.11472 | 0 | 50.8 | 49.1 | 49.6 | 724 | 127 | 116.7 | 33.1 | 60 | 0 | 115.59497 | 37.81013 | 328.03 | 1 | 116.7 | 112.3 | 82 | 6
107.012 | 83 | 59.9 | 32.8 | 0 | 0 | 0 | 0 | 21 | 118.4 | 0.047873355 | 11.444219 | 0 | 50.9 | 49.1 | 49.4 | 817 | 141 | 118.4 | 32.8 | 59.9 | 0 | 116.98049 | 38.13964 | 328.03 | 1 | 118.4 | 111.4 | 82 | 6
107.512 | 83 | 60 | 32.8 | 0 | 0 | 0 | 0 | 21 | 118.1 | 0.048853755 | 11.662885 | 0 | 50.9 | 49.1 | 49.4 | 817 | 141 | 118.1 | 32.8 | 60 | 0 | 117.96087 | 38.358315 | 328.03 | 1 | 118.1 | 112.3 | 82 | 6
108.012 | 84 | 59.9 | 32.8 | 0 | 0 | 0 | 0 | 22 | 117.4 | 0.050341737 | 11.990884 | 0 | 50.9 | 49.1 | 49.1 | 836 | 141 | 117.4 | 32.8 | 59.9 | 0 | 119.44881 | 38.686325 | 328.03 | 1 | 117.4 | 111.7 | 82 | 6
108.512 | 84 | 60 | 32.8 | 0 | 0 | 0 | 0 | 22 | 117 | 0.051345304 | 12.20955 | 0 | 50.9 | 49.1 | 49.1 | 836 | 141 | 117 | 32.8 | 60 | 0 | 120.45235 | 38.905 | 328.03 | 1 | 117 | 111.6 | 82 | 6
109.012 | 85 | 60 | 32.8 | 0 | 0 | 0 | 0 | 23 | 118 | 0.05281225 | 12.537549 | 0 | 50.9 | 49.1 | 49 | 794 | 135 | 118 | 32.8 | 60 | 0 | 121.919266 | 39.23301 | 328.03 | 1 | 118 | 111.8 | 82 | 6
109.512 | 85 | 60 | 32.8 | 0 | 0 | 0 | 0 | 23 | 117.8 | 0.0537646 | 12.756215 | 0 | 50.9 | 49.1 | 49 | 794 | 135 | 117.8 | 32.8 | 60 | 0 | 122.8716 | 39.451683 | 328.03 | 1 | 117.8 | 112.3 | 82 | 6
110.012 | 86 | 60 | 33 | 0 | 0 | 0 | 0 | 24 | 117.8 | 0.055155627 | 13.085216 | 0 | 51 | 49.1 | 48.8 | 753 | 130 | 117.8 | 33 | 60 | 0 | 124.26262 | 39.78069 | 328.03 | 1 | 117.8 | 112.9 | 82 | 6
110.512 | 86 | 60 | 33 | 0 | 0 | 0 | 0 | 24 | 120.2 | 0.05605798 | 13.305217 | 0 | 51 | 49.1 | 48.8 | 753 | 130 | 120.2 | 33 | 60 | 0 | 125.164986 | 40.00069 | 328.03 | 1 | 120.2 | 112.8 | 82 | 6
111.012 | 87 | 60 | 33 | 0 | 0 | 0 | 0 | 25 | 120.6 | 0.057419736 | 13.635219 | 0 | 51 | 49.1 | 48.6 | 762 | 130 | 120.6 | 33 | 60 | 0 | 126.52679 | 40.330692 | 328.03 | 1 | 120.6 | 114 | 82 | 6
111.512 | 87 | 60 | 33 | 0 | 0 | 0 | 0 | 25 | 120.2 | 0.05833306 | 13.85522 | 0 | 51 | 49.1 | 48.6 | 762 | 130 | 120.2 | 33 | 60 | 0 | 127.44013 | 40.550694 | 328.03 | 1 | 120.2 | 112.9 | 82 | 6
112.012 | 88 | 60 | 33.2 | 0 | 0 | 0 | 0 | 0 | 120.7 | 0.00041520593 | 0.11066667 | 0 | 51 | 49.2 | 48.4 | 694 | 120 | 120.7 | 33.2 | 60 | 0 | 128.74796 | 40.88169 | 328.03 | 1 | 120.7 | 113.2 | 82 | 7
112.512 | 88 | 60 | 33.2 | 0 | 0 | 0 | 0 | 0 | 122.3 | 0.0012456178 | 0.33200002 | 0 | 51 | 49.2 | 48.4 | 694 | 120 | 122.3 | 33.2 | 60 | 0 | 129.57837 | 41.10302 | 328.03 | 1 | 122.3 | 112.9 | 82 | 7
113.012 | 89 | 60 | 33.2 | 0 | 0 | 0 | 0 | 1 | 122.1 | 0.0022647318 | 0.6086667 | 0 | 51 | 49.2 | 48.3 | 663 | 116 | 122.1 | 33.2 | 60 | 0 | 130.59747 | 41.37968 | 328.03 | 1 | 122.1 | 113 | 82 | 7
113.512 | 89 | 60 | 33.2 | 0 | 0 | 0 | 0 | 1 | 121.7 | 0.0034536475 | 0.9406666 | 0 | 51 | 49.2 | 48.2 | 663 | 116 | 121.7 | 33.2 | 60 | 0 | 131.78638 | 41.711674 | 328.03 | 1 | 121.7 | 112.8 | 82 | 7
114.012 | 90 | 60 | 32.5 | 0 | 0 | 0 | 0 | 2 | 122.7 | 0.0042310157 | 1.1596667 | 0 | 51.1 | 49.2 | 48.2 | 636 | 114 | 122.7 | 32.5 | 60 | 0 | 132.56372 | 41.930668 | 328.03 | 1 | 122.7 | 113.1 | 82 | 7
114.512 | 90 | 60 | 32.5 | 0 | 0 | 0 | 0 | 2 | 123.3 | 0.005374204 | 1.4846667 | 0 | 51.1 | 49.2 | 48.2 | 636 | 114 | 123.1 | 32.5 | 60 | 0 | 133.70691 | 42.255657 | 328.03 | 1 | 123.1 | 113.5 | 82 | 7
115.012 | 91 | 60 | 31.6 | 0 | 0 | 0 | 0 | 3 | 122.7 | 0.006127794 | 1.6983334 | 0 | 51.1 | 49.3 | 48.2 | 622 | 115 | 122.7 | 31.6 | 60 | 0 | 134.4605 | 42.46932 | 328.03 | 1 | 122.7 | 113.3 | 82 | 7
115.512 | 91 | 60 | 31.6 | 0 | 0 | 0 | 0 | 3 | 122.1 | 0.0072453744 | 2.0143335 | 0 | 51.1 | 49.3 | 48.1 | 622 | 115 | 122.1 | 31.6 | 60 | 0 | 135.5781 | 42.785313 | 328.03 | 1 | 122.1 | 112.6 | 82 | 7
116.012 | 92 | 60 | 30.6 | 0 | 0 | 0 | 0 | 4 | 123.3 | 0.008012377 | 2.221667 | 0 | 51.1 | 49.3 | 48.1 | 658 | 124 | 123.3 | 30.6 | 60 | 0 | 136.3451 | 42.99264 | 328.03 | 1 | 123.3 | 112.4 | 82 | 7
116.512 | 92 | 60 | 30.6 | 0 | 0 | 0 | 0 | 4 | 123.1 | 0.009195803 | 2.5276678 | 0 | 51.1 | 49.3 | 48.1 | 658 | 124 | 123.1 | 30.6 | 60 | 0 | 137.52855 | 43.298634 | 328.03 | 1 | 123.1 | 112.5 | 82 | 7
117.012 | 93 | 60 | 29.8 | 0 | 0 | 0 | 0 | 5 | 123 | 0.009956709 | 2.7290013 | 0 | 51.2 | 49.3 | 48.1 | 612 | 119 | 123 | 29.8 | 60 | 0 | 138.28946 | 43.499966 | 328.03 | 1 | 123 | 112.5 | 82 | 7
117.512 | 93 | 60 | 29.8 | 0 | 0 | 0 | 0 | 5 | 123.6 | 0.011056 | 3.0270011 | 0 | 51.2 | 49.3 | 48.1 | 612 | 119 | 123.6 | 29.8 | 60 | 0 | 139.38876 | 43.79797 | 328.03 | 1 | 123.6 | 112.6 | 82 | 7
118.012 | 94 | 60 | 29 | 0 | 0 | 0 | 0 | 6 | 124.6 | 0.011760204 | 3.2230012 | 0 | 51.2 | 49.4 | 48.1 | 564 | 115 | 124.8 | 29 | 60 | 0 | 140.09297 | 43.99397 | 328.03 | 1 | 124.8 | 112.3 | 82 | 7
118.512 | 94 | 60 | 29 | 0 | 0 | 0 | 0 | 6 | 124.4 | 0.012773525 | 3.5130017 | 0 | 51.2 | 49.4 | 48.1 | 564 | 115 | 124.4 | 29 | 60 | 0 | 141.10631 | 44.283962 | 328.03 | 1 | 124.4 | 112.5 | 82 | 7
119.012 | 95 | 60 | 28.4 | 0 | 0 | 0 | 0 | 7 | 124 | 0.013408221 | 3.704335 | 0 | 51.2 | 49.4 | 48.1 | 495 | 105 | 124 | 28.4 | 60 | 0 | 141.741 | 44.475292 | 328.03 | 1 | 124 | 112.4 | 82 | 7
119.512 | 95 | 60 | 28.4 | 0 | 0 | 0 | 0 | 7 | 123 | 0.01429899 | 3.9883344 | 0 | 51.2 | 49.4 | 48.2 | 495 | 105 | 123 | 28.4 | 60 | 0 | 142.63174 | 44.75929 | 328.03 | 1 | 123 | 112.2 | 82 | 7
120.012 | 96 | 60 | 28.2 | 0 | 0 | 0 | 0 | 8 | 123.5 | 0.014743767 | 4.130001 | 0 | 51.2 | 49.5 | 48.2 | 493 | 105 | 123.5 | 28.2 | 60 | 0 | 143.0765 | 44.900955 | 328.03 | 1 | 123.5 | 112.2 | 82 | 7
120.512 | 96 | 60 | 28.2 | 0 | 0 | 0 | 0 | 8 | 123.9 | 0.015778733 | 4.4590006 | 0 | 51.2 | 49.5 | 48.3 | 493 | 105 | 123.9 | 28.2 | 60 | 0 | 144.11148 | 45.22996 | 328.03 | 1 | 123.9 | 111.3 | 82 | 7
121.012 | 97 | 60 | 28.2 | 0 | 0 | 0 | 0 | 9 | 123.3 | 0.016373191 | 4.6470003 | 0 | 51.2 | 49.5 | 48.3 | 498 | 106 | 123.3 | 28.2 | 60 | 0 | 144.70593 | 45.417965 | 328.03 | 1 | 123.3 | 111.4 | 82 | 7
121.512 | 97 | 60 | 28.2 | 0 | 0 | 0 | 0 | 9 | 122.4 | 0.017269446 | 4.929 | 0 | 51.2 | 49.5 | 48.4 | 498 | 106 | 122.4 | 28.2 | 60 | 0 | 145.60219 | 45.69997 | 328.03 | 1 | 122.4 | 110.9 | 82 | 7
122.012 | 98 | 60 | 28.2 | 0 | 0 | 0 | 0 | 10 | 121.9 | 0.017862074 | 5.1169996 | 0 | 51.2 | 49.6 | 48.4 | 490 | 104 | 121.9 | 28.2 | 60 | 0 | 146.19481 | 45.887974 | 328.03 | 1 | 121.9 | 110.9 | 82 | 7
122.512 | 98 | 60 | 28.2 | 0 | 0 | 0 | 0 | 10 | 122.8 | 0.018743703 | 5.398999 | 0 | 51.2 | 49.6 | 48.5 | 490 | 104 | 122.8 | 28.2 | 60 | 0 | 147.07642 | 46.16998 | 328.03 | 1 | 122.8 | 110.7 | 82 | 7
123.012 | 99 | 60 | 28.2 | 0 | 0 | 0 | 0 | 11 | 122.4 | 0.019327188 | 5.586999 | 0 | 51.2 | 49.6 | 48.5 | 483 | 103 | 122.4 | 28.2 | 60 | 0 | 147.6599 | 46.357983 | 328.03 | 1 | 122.4 | 110.9 | 82 | 7
123.512 | 99 | 60 | 28.2 | 0 | 0 | 0 | 0 | 11 | 121.6 | 0.020196013 | 5.8689985 | 0 | 51.2 | 49.6 | 48.7 | 483 | 103 | 121.6 | 28.2 | 60 | 0 | 148.52873 | 46.639988 | 328.03 | 1 | 121.6 | 110.9 | 82 | 7
124.012 | 100 | 60 | 28.1 | 0 | 0 | 0 | 0 | 12 | 121.2 | 0.020788034 | 6.0566654 | 0 | 51.1 | 49.7 | 48.7 | 504 | 107 | 121.2 | 28.1 | 60 | 0 | 149.12074 | 46.827656 | 328.03 | 1 | 121.2 | 111.4 | 82 | 7
124.512 | 100 | 60 | 28.1 | 0 | 0 | 0 | 0 | 12 | 122.4 | 0.021695271 | 6.3376665 | 0 | 51.1 | 49.7 | 48.8 | 504 | 107 | 122.4 | 28.1 | 60 | 0 | 150.02795 | 47.108654 | 328.03 | 1 | 122.4 | 111.1 | 82 | 7
125.012 | 101 | 60 | 28.1 | 0 | 0 | 0 | 0 | 13 | 122.6 | 0.02228851 | 6.5250006 | 0 | 51.1 | 49.7 | 48.8 | 485 | 103 | 122.6 | 28.1 | 60 | 0 | 150.62119 | 47.295986 | 328.03 | 1 | 122.6 | 111.3 | 82 | 7
125.512 | 101 | 60 | 28.1 | 0 | 0 | 0 | 0 | 13 | 122 | 0.02316099 | 6.8060017 | 0 | 51.1 | 49.7 | 49 | 485 | 103 | 122 | 28.1 | 60 | 0 | 151.49364 | 47.576984 | 328.03 | 1 | 122 | 111 | 82 | 7
126.012 | 102 | 60 | 28 | 0 | 0 | 0 | 0 | 14 | 121.5 | 0.0237463 | 6.993002 | 0 | 51.1 | 49.8 | 49 | 491 | 105 | 121.5 | 28 | 60 | 0 | 152.07896 | 47.76398 | 328.03 | 1 | 121.5 | 111.2 | 82 | 7
126.512 | 102 | 60 | 28 | 0 | 0 | 0 | 0 | 14 | 122.4 | 0.024629753 | 7.2730017 | 0 | 51.1 | 49.8 | 49.1 | 491 | 105 | 122.4 | 28 | 60 | 0 | 152.96245 | 48.043972 | 328.03 | 1 | 122.4 | 111.4 | 82 | 7
127.012 | 103 | 60 | 28 | 0 | 0 | 0 | 0 | 15 | 122.3 | 0.025224822 | 7.459668 | 0 | 51.1 | 49.8 | 49.1 | 501 | 106 | 122.3 | 28 | 60 | 0 | 153.55753 | 48.230633 | 328.03 | 1 | 122.3 | 111.4 | 82 | 7
127.512 | 103 | 60 | 28 | 0 | 0 | 0 | 0 | 15 | 121.7 | 0.026126571 | 7.739668 | 0 | 51.1 | 49.8 | 49.3 | 501 | 106 | 121.7 | 28 | 60 | 0 | 154.45929 | 48.510624 | 328.03 | 1 | 121.7 | 111.5 | 82 | 7
128.012 | 104 | 60 | 28 | 0 | 0 | 0 | 0 | 16 | 121.2 | 0.026729563 | 7.9263344 | 0 | 51 | 49.9 | 49.3 | 504 | 107 | 121.2 | 28 | 60 | 0 | 155.06229 | 48.697285 | 328.03 | 1 | 121.2 | 111.7 | 82 | 7
128.512 | 104 | 60 | 28 | 0 | 0 | 0 | 0 | 16 | 123.4 | 0.027636793 | 8.206336 | 0 | 51 | 49.9 | 49.4 | 504 | 107 | 123.4 | 28 | 60 | 0 | 155.9695 | 48.977276 | 328.03 | 1 | 123.4 | 112.1 | 82 | 7
129.012 | 105 | 60 | 28 | 0 | 0 | 0 | 0 | 17 | 123.3 | 0.028238563 | 8.393004 | 0 | 51 | 49.9 | 49.4 | 499 | 106 | 123.2 | 28 | 60 | 0 | 156.57126 | 49.163937 | 328.03 | 1 | 123.2 | 112.1 | 82 | 7
129.512 | 105 | 60 | 28 | 0 | 0 | 0 | 0 | 17 | 123.4 | 0.02913665 | 8.673007 | 0 | 51 | 49.9 | 49.6 | 499 | 106 | 123.4 | 28 | 60 | 0 | 157.46933 | 49.443928 | 328.03 | 1 | 123.4 | 112.2 | 82 | 7
130.012 | 106 | 60 | 28 | 0 | 0 | 0 | 0 | 18 | 123.1 | 0.029738422 | 8.859675 | 0 | 51 | 50 | 49.6 | 504 | 107 | 123.1 | 28 | 60 | 0 | 158.07109 | 49.63059 | 328.03 | 1 | 123.1 | 112.2 | 82 | 7
130.512 | 106 | 60 | 28 | 0 | 0 | 0 | 0 | 18 | 123.8 | 0.03064565 | 9.139678 | 0 | 51 | 50 | 49.7 | 504 | 107 | 123.8 | 28 | 60 | 0 | 158.9783 | 49.91058 | 328.03 | 1 | 123.8 | 112.7 | 82 | 7
131.012 | 107 | 60 | 27.9 | 0 | 0 | 0 | 0 | 19 | 124.4 | 0.031251688 | 9.326013 | 0 | 51 | 50 | 49.7 | 506 | 107 | 124.5 | 27.9 | 60 | 0 | 159.58434 | 50.096912 | 328.03 | 1 | 124.5 | 112.9 | 82 | 7
131.512 | 107 | 60 | 27.9 | 0 | 0 | 0 | 0 | 19 | 124.1 | 0.032010764 | 9.558514 | 0 | 51 | 50 | 49.7 | 506 | 107 | 124.1 | 27.9 | 60 | 0 | 160.34343 | 50.32942 | 328.03 | 1 | 124.1 | 113.2 | 82 | 7
132.012 | 108 | 60 | 27.9 | 0 | 0 | 0 | 0 | 20 | 123.8 | 0.032618634 | 9.744514 | 0 | 51 | 50.1 | 49.8 | 508 | 107 | 123.8 | 27.9 | 60 | 0 | 160.95131 | 50.515423 | 328.03 | 1 | 123.8 | 113.2 | 82 | 7
132.512 | 108 | 60 | 27.9 | 0 | 0 | 0 | 0 | 20 | 123.7 | 0.03353319 | 10.023516 | 0 | 50.9 | 50.1 | 49.8 | 508 | 107 | 123.7 | 27.9 | 60 | 0 | 161.86584 | 50.79443 | 328.03 | 1 | 123.7 | 113.6 | 82 | 7
133.012 | 109 | 60 | 27.8 | 0 | 0 | 0 | 0 | 0 | 123.8 | 0 | 0 | 0 | 50.9 | 50.2 | 49.9 | 507 | 108 | 123.8 | 27.8 | 60 | 0 | 162.47523 | 50.980267 | 328.03 | 1 | 123.8 | 113.7 | 82 | 8
133.512 | 109 | 11.6 | 27.8 | 0 | 0 | 2 | 0 | 0 | 123.5 | 0.0009127214 | 0.278 | 2 | 50.9 | 50.2 | 49.9 | 507 | 108 | 123.5 | 27.8 | 11.6 | 2 | 163.38795 | 51.258266 | 328.03 | 1 | 123.5 | 114.1 | 82 | 8
134.012 | 110 | 2 | 27.9 | 0 | 0 | 2 | 0 | 1 | 122.8 | 0.0016599091 | 0.51000005 | 2 | 50.9 | 50.2 | 50 | 485 | 104 | 122.8 | 27.9 | 2 | 2 | 164.13513 | 51.49027 | 328.03 | 1 | 122.8 | 114 | 82 | 8
134.512 | 110 | 0.6 | 27.9 | 0 | 0 | 3 | 0 | 1 | 122.5 | 0.002241563 | 0.69600016 | 3 | 50.9 | 50.2 | 50 | 485 | 104 | 122.3 | 27.9 | 0.6 | 3 | 164.71677 | 51.676273 | 328.03 | 1 | 122.3 | 114 | 18 | 8
135.012 | 111 | 17.3 | 29 | 0 | 0 | 0 | 0 | 2 | 123.9 | 0.003026857 | 0.97866696 | 0 | 50.8 | 50.3 | 50.1 | 344 | 82 | 123.9 | 29 | 21.3 | 0 | 165.50206 | 51.958942 | 328.03 | 1 | 123.9 | 116.1 | 18 | 8
135.512 | 111 | 55.5 | 29 | 0 | 0 | 0 | 0 | 2 | 123.7 | 0.0034341374 | 1.1720002 | 0 | 50.8 | 50.3 | 50.1 | 344 | 82 | 123.7 | 29 | 55.5 | 0 | 165.90936 | 52.15227 | 328.03 | 1 | 123.7 | 116.1 | 18 | 8
136.012 | 112 | 60 | 29.8 | 0 | 0 | 0 | 0 | 3 | 122.7 | 0.0039487258 | 1.4646666 | 0 | 50.8 | 50.3 | 50.2 | 187 | 63 | 122.7 | 29.8 | 60 | 0 | 166.42397 | 52.444935 | 328.03 | 1 | 122.7 | 115.9 | 18 | 8
136.512 | 112 | 60.3 | 29.8 | 0 | 0 | 0 | 0 | 3 | 122.4 | 0.004056033 | 1.5639999 | 0 | 50.8 | 50.3 | 50.2 | 187 | 63 | 122.4 | 29.8 | 60.3 | 0 | 166.53128 | 52.54427 | 328.03 | 1 | 122.4 | 115.6 | 50 | 8
137.012 | 112 | 60 | 30.4 | 0 | 0 | 0 | 0 | 4 | 122.3 | 0.004056033 | 1.5639999 | 0 | 50.8 | 50.3 | 50.2 | 96 | 56 | 122.3 | 30.4 | 60 | 0 | 166.53128 | 52.54427 | 328.03 | 1 | 122.3 | 115.4 | 50 | 8
137.512 | 112 | 59.9 | 30.4 | 0 | 0 | 0 | 0 | 4 | 122.5 | 0.004056033 | 1.5639999 | 0 | 50.8 | 50.3 | 50.2 | 96 | 56 | 122.5 | 30.4 | 59.9 | 0 | 166.53128 | 52.54427 | 328.03 | 1 | 122.5 | 115.1 | 50 | 8
138.012 | 112 | 60 | 31.2 | 0 | 0 | 0 | 0 | 5 | 122.2 | 0.004056033 | 1.5639999 | 0 | 50.8 | 50.4 | 50.3 | 19 | 53 | 122.2 | 31.2 | 60 | 0 | 166.53128 | 52.54427 | 328.03 | 1 | 122.2 | 114.8 | 50 | 8
138.512 | 112 | 60 | 31.2 | 0 | 0 | 0 | 0 | 5 | 121.8 | 0.004056033 | 1.5639999 | 0 | 50.8 | 50.4 | 50.3 | 19 | 53 | 121.9 | 31.2 | 60 | 0 | 166.53128 | 52.54427 | 328.03 | 1 | 121.9 | 114.5 | 50 | 8
139.012 | 112 | 60 | 31.9 | 0 | 0 | 0 | 0 | 6 | 121.5 | 0.004056033 | 1.5639999 | 0 | 50.7 | 50.4 | 50.3 | 24 | 53 | 121.5 | 31.9 | 60 | 0 | 166.53128 | 52.54427 | 328.03 | 1 | 121.5 | 114.2 | 50 | 8
139.512 | 112 | 60 | 31.9 | 0 | 0 | 0 | 0 | 6 | 121.1 | 0.004056033 | 1.5639999 | 0 | 50.7 | 50.4 | 50.3 | 24 | 53 | 121.1 | 31.9 | 60 | 0 | 166.53128 | 52.54427 | 328.03 | 1 | 121.1 | 113.8 | 50 | 8
140.012 | 112 | 60 | 32.7 | 0 | 0 | 0 | 0 | 7 | 120.7 | 0.004056033 | 1.5639999 | 0 | 50.7 | 50.5 | 50.3 | 25 | 53 | 120.7 | 32.7 | 60 | 0 | 166.53128 | 52.54427 | 328.03 | 1 | 120.7 | 113.5 | 50 | 8
140.512 | 112 | 60 | 32.7 | 0 | 0 | 0 | 0 | 7 | 120.2 | 0.004056033 | 1.5639999 | 0 | 50.7 | 50.5 | 50.3 | 25 | 53 | 120.2 | 32.7 | 60 | 0 | 166.53128 | 52.54427 | 328.03 | 1 | 120.2 | 113.3 | 50 | 8
141.012 | 112 | 60 | 33.5 | 0 | 0 | 0 | 0 | 8 | 119.7 | 0.004056033 | 1.5639999 | 0 | 50.7 | 50.5 | 50.3 | 26 | 53 | 119.7 | 33.5 | 60 | 0 | 166.53128 | 52.54427 | 328.03 | 1 | 119.7 | 112.7 | 50 | 8
141.512 | 112 | 60 | 33.5 | 0 | 0 | 0 | 0 | 8 | 119.4 | 0.004056033 | 1.5639999 | 0 | 50.7 | 50.5 | 50.3 | 26 | 53 | 119.4 | 33.5 | 60 | 0 | 166.53128 | 52.54427 | 328.03 | 1 | 119.4 | 112.5 | 50 | 8
142.012 | 112 | 60 | 34.4 | 0 | 0 | 0 | 0 | 0 | 118.9 | 0 | 0 | 0 | 50.6 | 50.6 | 50.4 | 26 | 52 | 118.9 | 34.4 | 60 | 0 | 166.53128 | 52.54427 | 328.03 | 1 | 118.9 | 112.1 | 50 | 9
142.512 | 112 | 60 | 34.4 | 0 | 0 | 0 | 0 | 0 | 118.6 | 3.963052e-06 | 0.05733334 | 0 | 50.6 | 50.6 | 50.4 | 26 | 52 | 118.6 | 34.4 | 60 | 0 | 166.53525 | 52.601604 | 328.03 | 1 | 118.6 | 111.9 | 18 | 9
143.012 | 112 | 60 | 34.9 | 0 | 0 | 0 | 0 | 1 | 118.1 | 1.6461909e-05 | 0.3456667 | 0 | 50.6 | 50.6 | 50.4 | 13 | 53 | 118.1 | 34.9 | 60 | 0 | 166.54776 | 52.889942 | 328.03 | 1 | 118.1 | 111.5 | 18 | 9
143.512 | 112 | 60 | 34.9 | 0 | 0 | 0 | 0 | 1 | 117.6 | 1.8291006e-05 | 0.6946668 | 0 | 50.6 | 50.6 | 50.4 | 13 | 53 | 117.6 | 34.9 | 60 | 0 | 166.54956 | 53.23894 | 328.03 | 1 | 117.6 | 111.1 | 18 | 9
144.012 | 112 | 60 | 35.6 | 0 | 0 | 0 | 0 | 2 | 117.3 | 2.2558906e-05 | 0.8703335 | 0 | 50.6 | 50.7 | 50.4 | 28 | 53 | 117.3 | 35.6 | 60 | 0 | 166.55385 | 53.414608 | 328.03 | 1 | 117.3 | 110.8 | 18 | 9
144.512 | 112 | 60 | 35.6 | 0 | 0 | 0 | 0 | 2 | 116.8 | 4.816632e-05 | 1.2856668 | 0 | 50.6 | 50.7 | 50.4 | 28 | 53 | 116.8 | 35.6 | 60 | 0 | 166.57948 | 53.829945 | 328.03 | 1 | 116.8 | 110.4 | 18 | 9
145.012 | 112 | 60 | 36.4 | 0 | 0 | 0 | 0 | 3 | 116.5 | 6.340882e-05 | 1.5256668 | 0 | 50.5 | 50.7 | 50.4 | 29 | 53 | 116.5 | 36.4 | 60 | 0 | 166.59473 | 54.069942 | 328.03 | 1 | 116.5 | 110 | 18 | 9
145.512 | 112 | 60 | 36.4 | 0 | 0 | 0 | 0 | 3 | 115.9 | 8.718713e-05 | 1.8896669 | 0 | 50.5 | 50.7 | 50.4 | 29 | 53 | 115.9 | 36.4 | 60 | 0 | 166.61853 | 54.433933 | 328.03 | 1 | 115.9 | 109.7 | 18 | 9
146.012 | 112 | 60 | 37.2 | 0 | 0 | 0 | 0 | 4 | 115.7 | 0 | 0 | 0 | 50.5 | 50.8 | 50.4 | 32 | 53 | 115.7 | 37.2 | 60 | 0 | 0 | 0 | 0 | 1 | 115.7 | 109.4 | 82 | 9
146.512 | 112 | 60 | 37.2 | 0 | 0 | 0 | 0 | 4 | 115.2 | 0 | 0 | 0 | 50.5 | 50.8 | 50.4 | 32 | 53 | 115.2 | 37.2 | 60 | 0 | 0 | 0 | 0 | 1 | 115.2 | 109.2 | 82 | 9