## Sheet1
Mon 01.31.2022 | 12:43:49 | PKSLIN03 | 2022-01-31 12:07:43 | 2-SM-1045 | 123 | 10 | 7 | menaka
_Time_ [s] | _MixingTime_ [s] | Ram Pressure [N/cm\u00b2] | Rotations [1/min] | Ram Cleaning [0/1] | Q-Speed [%] | Layback [mm] | Ram Floating [0/1] | Time [sec] | Temperature [\u00b0C] | spec. Energy [kJ/kg] | Revolutions [...] | Ram Distance [mm] | TCU Chamber + Ram [\u00b0C] | TCU Rotor [\u00b0C] | TCU Drop Door [\u00b0C] | Gross Power [kW] | Current [A] | Batch Temperature [\u00b0C] | Rotations [1/min]_1 | Ram Pressure [N/cm\u00b2]_1 | Ram Distance [mm]_1 | Total spec. Energy [kJ/kg] | Total Revolutions [...] | Total Weight [kg] | Manual/Automatic [0/1] | Temp Water Side [\u00b0C] | Temp Drop Door [\u00b0C] | MisPos | Text
0.501 | 0 | 59.7 | 38.8 | 0 | 0 | 0 | 0 | 0 | 113.4 | 0 | 0 | 0 | 50.1 | 51.2 | 50 | 33 | 53 | 113.4 | 38.8 | 59.7 | 0 | 0 | 0 | 0 | 1 | 113.4 | 107.4 | 82 | 1
1.001 | 0 | 4.9 | 38.8 | 0 | 0 | 76 | 0 | 1 | 113.1 | 0 | 0 | 76 | 50.1 | 51.2 | 50.1 | 33 | 53 | 113.1 | 38.8 | 4.9 | 76 | 0 | 0 | 0 | 1 | 113.1 | 107.1 | 80 | 1
1.501 | 0 | 0 | 39.7 | 0 | 0 | 260 | 0 | 1 | 112.6 | 0 | 0 | 260 | 50.1 | 51.2 | 50.1 | 35 | 53 | 112.6 | 39.7 | 0 | 260 | 0 | 0 | 0 | 1 | 112.6 | 106.9 | 80 | 1
2.001 | 0 | 0 | 39.7 | 0 | 0 | 499 | 0 | 2 | 111.8 | 0 | 0 | 499 | 50.1 | 51.2 | 50.2 | 35 | 53 | 111.8 | 39.7 | 0 | 499 | 0 | 0 | 0 | 1 | 111.8 | 106.6 | 80 | 1
2.501 | 0 | 0 | 40 | 0 | 0 | 652 | 0 | 2 | 111.5 | 0 | 0 | 652 | 50.1 | 51.2 | 50.2 | 17 | 53 | 111.5 | 40 | 0 | 652 | 0 | 0 | 0 | 1 | 111.5 | 106.3 | 80 | 1
3.001 | 0 | 0 | 40 | 0 | 0 | 891 | 0 | 3 | 110.8 | 0 | 0 | 891 | 50 | 51.2 | 50.3 | 17 | 53 | 110.8 | 40 | 0 | 891 | 0 | 0 | 0 | 1 | 110.8 | 106 | 80 | 1
3.501 | 0 | 0 | 40 | 0 | 0 | 1057 | 0 | 3 | 110.4 | 0 | 0 | 1057 | 50 | 51.2 | 50.3 | 17 | 53 | 110.4 | 40 | 0 | 1057 | 0 | 0 | 0 | 1 | 110.4 | 105.7 | 80 | 1
4.001 | 0 | 0 | 40 | 0 | 0 | 1262 | 0 | 4 | 109.7 | 0 | 0 | 1262 | 50 | 51.3 | 50.4 | 17 | 53 | 109.7 | 40 | 0 | 1262 | 0 | 0 | 0 | 1 | 109.7 | 105.4 | 80 | 1
4.501 | 0 | 0 | 40 | 0 | 0 | 1320 | 0 | 4 | 109.4 | 0 | 0 | 1320 | 50 | 51.3 | 50.4 | 17 | 52 | 109.4 | 40 | 0 | 1320 | 0 | 0 | 0 | 1 | 109.4 | 105.1 | 80 | 1
5.001 | 0 | 0 | 40 | 0 | 0 | 1337 | 0 | 5 | 109 | 0 | 0 | 1337 | 50 | 51.3 | 50.4 | 17 | 52 | 109 | 40 | 0 | 1337 | 0 | 0 | 0 | 1 | 109 | 104.6 | 80 | 1
5.501 | 0 | 0 | 40 | 0 | 0 | 1340 | 0 | 5 | 108.6 | 0 | 0 | 1340 | 50 | 51.3 | 50.4 | 16 | 53 | 108.6 | 40 | 0 | 1340 | 0 | 0 | 0 | 1 | 108.6 | 104.5 | 81 | 1
6.001 | 0 | 0 | 40 | 0 | 0 | 1342 | 0 | 6 | 108.2 | 0 | 0 | 1342 | 50 | 51.3 | 50.5 | 16 | 53 | 108.2 | 40 | 0 | 1342 | 0 | 0 | 0 | 1 | 108.2 | 104.1 | 81 | 1
6.501 | 0 | 0 | 40 | 0 | 0 | 1342 | 0 | 6 | 107.8 | 0 | 0 | 1342 | 50 | 51.3 | 50.5 | 15 | 53 | 107.8 | 40 | 0 | 1342 | 0 | 0 | 0 | 1 | 107.8 | 103.9 | 81 | 1
7.001 | 0 | 0 | 40 | 0 | 0 | 1342 | 0 | 7 | 107.5 | 0 | 0 | 1342 | 50 | 51.3 | 50.5 | 15 | 53 | 107.5 | 40 | 0 | 1342 | 0 | 0 | 0 | 1 | 107.5 | 103.5 | 65 | 1
7.501 | 0 | 0 | 40 | 0 | 0 | 1343 | 0 | 7 | 107.1 | 0 | 0 | 1343 | 50 | 51.3 | 50.5 | 16 | 53 | 107.1 | 40 | 0 | 1343 | 0 | 0 | 0 | 1 | 107.1 | 103.3 | 65 | 1
8.001 | 0 | 0 | 40 | 0 | 0 | 1343 | 0 | 8 | 106.8 | 0 | 0 | 1343 | 50 | 51.3 | 50.5 | 16 | 53 | 106.8 | 40 | 0 | 1343 | 0 | 0 | 0 | 1 | 106.8 | 103.1 | 73 | 1
8.501 | 0 | 0 | 40 | 0 | 0 | 1344 | 0 | 8 | 106.4 | 0 | 0 | 1344 | 50 | 51.3 | 50.5 | 16 | 53 | 106.4 | 40 | 0 | 1344 | 0 | 0 | 0 | 1 | 106.4 | 102.9 | 73 | 1
9.001 | 0 | 0 | 40 | 0 | 0 | 1344 | 0 | 9 | 106.1 | 0 | 0 | 1344 | 49.9 | 51.3 | 50.6 | 16 | 53 | 106.1 | 40 | 0 | 1344 | 0 | 0 | 0 | 1 | 106.1 | 102.6 | 73 | 1
9.501 | 0 | 0 | 40 | 0 | 0 | 1344 | 0 | 9 | 105.8 | 0 | 0 | 1344 | 49.9 | 51.3 | 50.6 | 15 | 53 | 105.8 | 40 | 0 | 1344 | 0 | 0 | 0 | 1 | 105.8 | 102.4 | 73 | 1
10.001 | 0 | 0 | 40 | 0 | 0 | 1344 | 0 | 10 | 105.5 | 0 | 0 | 1344 | 49.9 | 51.3 | 50.6 | 15 | 53 | 105.5 | 40 | 0 | 1344 | 0 | 0 | 0 | 0 | 105.5 | 102.1 | 73 | 1
10.501 | 0 | 0 | 40 | 0 | 0 | 1344 | 0 | 10 | 105.2 | 0 | 0 | 1344 | 49.9 | 51.3 | 50.6 | 15 | 53 | 105.2 | 40 | 0 | 1344 | 0 | 0 | 0 | 0 | 105.2 | 101.9 | 73 | 1
11.001 | 0 | 0 | 40 | 0 | 0 | 1344 | 0 | 11 | 104.8 | 0 | 0 | 1344 | 49.9 | 51.2 | 50.6 | 15 | 53 | 104.8 | 40 | 0 | 1344 | 0 | 0 | 0 | 0 | 104.8 | 101.7 | 73 | 1
11.501 | 0 | 0 | 40.6 | 0 | 0 | 1344 | 0 | 11 | 104.5 | 0 | 0 | 1344 | 49.9 | 51.2 | 50.6 | 33 | 53 | 104.5 | 40.6 | 0 | 1344 | 0 | 0 | 0 | 0 | 104.5 | 101.5 | 73 | 1
12.001 | 0 | 0 | 41.4 | 0 | 0 | 1345 | 0 | 12 | 104.2 | 0 | 0 | 1345 | 49.9 | 51.2 | 50.6 | 36 | 53 | 104.2 | 41.4 | 0 | 1345 | 0 | 0 | 0 | 0 | 104.2 | 101.2 | 73 | 1
12.501 | 0 | 0 | 41.4 | 0 | 0 | 1345 | 0 | 12 | 103.9 | 0 | 0 | 1345 | 49.9 | 51.2 | 50.6 | 36 | 53 | 103.9 | 41.4 | 0 | 1345 | 0 | 0 | 0 | 0 | 103.9 | 101.1 | 73 | 1
13.001 | 0 | 0 | 41.4 | 0 | 0 | 1345 | 0 | 13 | 103.6 | 0 | 0 | 1345 | 49.9 | 51.2 | 50.6 | 38 | 53 | 103.6 | 42.2 | 0 | 1345 | 0 | 0 | 0 | 0 | 103.6 | 100.8 | 73 | 1
13.501 | 0 | 0 | 42.2 | 0 | 0 | 1345 | 0 | 13 | 103.4 | 0 | 0 | 1345 | 49.9 | 51.2 | 50.6 | 38 | 53 | 103.4 | 42.2 | 0 | 1345 | 0 | 0 | 0 | 0 | 103.4 | 100.6 | 73 | 1
14.001 | 0 | 0 | 42.2 | 0 | 0 | 1345 | 0 | 14 | 103.1 | 0 | 0 | 1345 | 49.9 | 51.2 | 50.6 | 38 | 53 | 103.1 | 42.2 | 0 | 1345 | 0 | 0 | 0 | 0 | 103.1 | 100.4 | 73 | 1
14.501 | 0 | 0 | 43 | 0 | 0 | 1345 | 0 | 14 | 102.7 | 0 | 0 | 1345 | 49.9 | 51.2 | 50.7 | 41 | 53 | 102.7 | 43 | 0 | 1345 | 0 | 0 | 0 | 0 | 102.7 | 100.2 | 73 | 1
15.001 | 0 | 0 | 43.8 | 0 | 0 | 1345 | 0 | 15 | 102.3 | 0 | 0 | 1345 | 49.8 | 51.2 | 50.7 | 60 | 53 | 102.3 | 43.8 | 0 | 1345 | 0 | 0 | 0 | 0 | 102.3 | 94.5 | 73 | 1
15.501 | 0 | 0 | 43.8 | 0 | 0 | 1345 | 0 | 15 | 102 | 0 | 0 | 1345 | 49.8 | 51.2 | 50.7 | 60 | 53 | 102 | 43.8 | 0 | 1345 | 0 | 0 | 0 | 0 | 102 | 92.2 | 73 | 1
16.001 | 0 | 0 | 44.6 | 0 | 0 | 1345 | 0 | 16 | 101.6 | 0 | 0 | 1345 | 49.8 | 51.1 | 50.7 | 76 | 53 | 101.6 | 44.6 | 0 | 1345 | 0 | 0 | 0 | 0 | 101.6 | 86.8 | 73 | 1
16.501 | 0 | 0 | 44.6 | 0 | 0 | 1345 | 0 | 16 | 101.4 | 0 | 0 | 1345 | 49.8 | 51.1 | 50.7 | 76 | 53 | 101.3 | 44.6 | 0 | 1345 | 0 | 0 | 0 | 0 | 101.3 | 85.5 | 73 | 1
17.001 | 0 | 0 | 44.6 | 0 | 0 | 1345 | 0 | 17 | 100.7 | 0 | 0 | 1345 | 49.8 | 51.1 | 50.7 | 215 | 58 | 100.7 | 45.2 | 0 | 1345 | 0 | 0 | 0 | 0 | 100.7 | 82.3 | 73 | 1
17.501 | 0 | 0 | 45.2 | 0 | 0 | 1345 | 0 | 17 | 100.4 | 0 | 0 | 1345 | 49.8 | 51.1 | 50.7 | 215 | 58 | 100.4 | 45.2 | 0 | 1345 | 0 | 0 | 0 | 0 | 100.4 | 82 | 73 | 1
18.001 | 0 | 0 | 45.2 | 0 | 0 | 1345 | 0 | 18 | 99.9 | 0 | 0 | 1345 | 49.8 | 51.1 | 50.7 | 215 | 58 | 99.9 | 45.2 | 0 | 1345 | 0 | 0 | 0 | 0 | 99.9 | 80.8 | 73 | 1
18.501 | 0 | 0 | 46.2 | 0 | 0 | 1345 | 0 | 18 | 99.6 | 0 | 0 | 1345 | 49.8 | 51.1 | 50.7 | 174 | 56 | 99.6 | 46.2 | 0 | 1345 | 0 | 0 | 0 | 0 | 99.6 | 81.5 | 73 | 1
19.001 | 0 | 0 | 46.2 | 0 | 0 | 1345 | 0 | 19 | 98.8 | 0 | 0 | 1345 | 49.8 | 51 | 50.8 | 174 | 56 | 98.8 | 46.2 | 0 | 1345 | 0 | 0 | 0 | 0 | 98.8 | 87.6 | 73 | 1
19.501 | 0 | 0 | 46 | 0 | 0 | 1345 | 0 | 19 | 98.4 | 0 | 0 | 1345 | 49.8 | 51 | 50.8 | 305 | 63 | 98.4 | 46 | 0 | 1345 | 0 | 0 | 0 | 0 | 98.4 | 88.1 | 73 | 1
20.001 | 0 | 0 | 46 | 0 | 0 | 1345 | 0 | 20 | 97.2 | 0 | 0 | 1345 | 49.8 | 51 | 50.8 | 305 | 63 | 97.2 | 46 | 0 | 1345 | 0 | 0 | 0 | 0 | 97.2 | 90.2 | 73 | 1
20.501 | 0 | 0 | 46.3 | 0 | 0 | 1346 | 0 | 20 | 96.5 | 0 | 0 | 1346 | 49.8 | 51 | 50.8 | 240 | 59 | 96.5 | 46.3 | 0 | 1346 | 0 | 0 | 0 | 0 | 96.5 | 95.3 | 73 | 1
21.001 | 0 | 0 | 46.3 | 0 | 0 | 1346 | 0 | 21 | 99.1 | 0 | 0 | 1346 | 49.8 | 51 | 50.9 | 240 | 59 | 99.1 | 46.3 | 0 | 1345 | 0 | 0 | 0 | 0 | 94.6 | 99.1 | 73 | 1
21.501 | 0 | 0 | 46 | 0 | 0 | 1346 | 0 | 21 | 99.3 | 0 | 0 | 1346 | 49.8 | 51 | 50.9 | 582 | 83 | 99.3 | 46 | 0 | 1346 | 0 | 0 | 0 | 0 | 93.1 | 99.3 | 73 | 1
22.001 | 0 | 0 | 46 | 0 | 0 | 1345 | 0 | 22 | 94.9 | 0 | 0 | 1345 | 49.8 | 50.9 | 50.9 | 530 | 81 | 94.9 | 46 | 0 | 1345 | 0 | 0 | 0 | 1 | 89 | 94.9 | 73 | 1
22.501 | 0 | 0 | 46 | 0 | 0 | 1345 | 0 | 22 | 93.2 | 0 | 0 | 1345 | 49.8 | 50.9 | 50.9 | 530 | 81 | 93.6 | 46 | 0 | 1346 | 0 | 0 | 0 | 1 | 88.1 | 93.6 | 73 | 1
23.001 | 1 | 0 | 46 | 0 | 0 | 1345 | 0 | 1 | 95.5 | 0.00046072277 | 0 | 1345 | 49.8 | 50.9 | 50.9 | 530 | 81 | 95.5 | 46 | 0 | 1345 | 0.46072277 | 0 | 328.18 | 1 | 82.3 | 95.5 | 73 | 2
23.501 | 1 | 0 | 45.7 | 0 | 0 | 1345 | 0 | 1 | 95 | 0.0011472362 | 0 | 1345 | 49.8 | 50.9 | 50.9 | 609 | 85 | 95 | 45.7 | 0 | 1345 | 1.1472362 | 0 | 328.18 | 1 | 84.4 | 95 | 65 | 2
24.001 | 2 | 0 | 45.7 | 0 | 0 | 1345 | 0 | 2 | 93.1 | 0.0020354684 | 0 | 1345 | 49.8 | 50.9 | 51 | 609 | 85 | 93.1 | 45.7 | 0 | 1345 | 2.0354683 | 0 | 328.18 | 1 | 83.5 | 93.1 | 65 | 2
24.501 | 2 | 0 | 44.9 | 0 | 0 | 1345 | 0 | 2 | 96.7 | 0.002754281 | 0 | 1345 | 49.8 | 50.9 | 51 | 469 | 76 | 96.7 | 44.9 | 0 | 1345 | 2.6189895 | 0 | 328.18 | 1 | 81.9 | 96.7 | 81 | 2
25.001 | 3 | 0 | 44.9 | 0 | 0 | 1345 | 0 | 3 | 95.7 | 0.0034307386 | 0 | 1345 | 49.7 | 50.8 | 51 | 469 | 76 | 95.7 | 44.9 | 0 | 1345 | 3.4307387 | 0 | 328.18 | 1 | 81.9 | 95.7 | 81 | 2
25.501 | 3 | 0 | 44.4 | 0 | 0 | 1345 | 0 | 3 | 97.2 | 0.0039664204 | 0 | 1345 | 49.7 | 50.8 | 51 | 313 | 64 | 97.2 | 44.4 | 0 | 1345 | 3.8780544 | 0 | 328.18 | 1 | 81.1 | 97.2 | 81 | 2
26.001 | 4 | 0 | 44.4 | 0 | 0 | 1346 | 0 | 4 | 95.4 | 0.004408252 | 0 | 1346 | 49.7 | 50.8 | 51.1 | 313 | 64 | 95.4 | 44.4 | 0 | 1346 | 4.408252 | 0 | 328.18 | 1 | 76.9 | 95.4 | 81 | 2
26.501 | 4 | 0 | 43.2 | 0 | 0 | 1345 | 0 | 4 | 92.6 | 0.0048747645 | 0 | 1345 | 49.7 | 50.8 | 51.1 | 339 | 67 | 93.2 | 43.2 | 0 | 1346 | 4.778171 | 0 | 328.18 | 1 | 75.6 | 93.2 | 81 | 2
27.001 | 5 | 0 | 43.2 | 0 | 0 | 1345 | 0 | 5 | 90.7 | 0.0053577316 | 0 | 1345 | 49.7 | 50.7 | 51.1 | 339 | 67 | 90.7 | 43.2 | 0 | 1345 | 5.3577313 | 0 | 328.18 | 1 | 73.4 | 90.7 | 81 | 2
27.501 | 5 | 0 | 42.4 | 0 | 0 | 1345 | 0 | 5 | 92.9 | 0.0057940776 | 0 | 1345 | 49.7 | 50.7 | 51.1 | 286 | 63 | 93.3 | 42.4 | 0 | 1346 | 5.7130246 | 0 | 328.18 | 1 | 72.4 | 93.3 | 81 | 2
28.001 | 6 | 0 | 42.4 | 0 | 0 | 1346 | 0 | 6 | 95.7 | 0.006199342 | 0 | 1346 | 49.7 | 50.7 | 51.2 | 286 | 63 | 95.7 | 42.4 | 0 | 1346 | 6.1993423 | 0 | 328.18 | 1 | 73.1 | 95.7 | 81 | 2
28.501 | 6 | 0 | 41.8 | 0 | 0 | 1346 | 0 | 6 | 94.1 | 0.006483027 | 0 | 1346 | 49.7 | 50.7 | 51.2 | 153 | 57 | 94.5 | 41.8 | 0 | 1346 | 6.4425006 | 0 | 328.18 | 1 | 71.2 | 94.5 | 81 | 2
29.001 | 7 | 0 | 41.8 | 0 | 0 | 1346 | 0 | 7 | 91.4 | 0.006685659 | 0 | 1346 | 49.7 | 50.7 | 51.2 | 153 | 57 | 91.4 | 41.8 | 0 | 1346 | 6.6856585 | 0 | 328.18 | 1 | 68.9 | 91.4 | 81 | 2
29.501 | 7 | 0 | 40.6 | 0 | 0 | 1346 | 0 | 7 | 91.8 | 0.007069898 | 0 | 1346 | 49.7 | 50.7 | 51.2 | 301 | 65 | 91.9 | 40.6 | 0 | 1346 | 6.983969 | 0 | 328.18 | 1 | 68.7 | 91.9 | 81 | 2
30.001 | 8 | 0 | 40.6 | 0 | 0 | 1346 | 0 | 8 | 89.3 | 0.0074136104 | 0 | 1346 | 49.7 | 50.6 | 51.3 | 301 | 65 | 89.3 | 40.6 | 0 | 1346 | 7.41361 | 0 | 328.18 | 1 | 68.5 | 89.3 | 81 | 2
30.501 | 8 | 0 | 40.4 | 0 | 0 | 1346 | 0 | 8 | 91.7 | 0.007873721 | 0 | 1346 | 49.7 | 50.6 | 51.3 | 185 | 58 | 92 | 40.4 | 0 | 1346 | 7.772558 | 0 | 328.18 | 1 | 68.7 | 92 | 81 | 2
31.001 | 9 | 0 | 40.4 | 0 | 0 | 1346 | 0 | 9 | 94.9 | 0.008025466 | 0 | 1346 | 49.7 | 50.6 | 51.3 | 185 | 58 | 94.9 | 40.4 | 0 | 1346 | 8.025467 | 0 | 328.18 | 1 | 68.6 | 94.9 | 81 | 2
31.501 | 9 | 0 | 40.2 | 0 | 0 | 1346 | 0 | 9 | 97.4 | 0.008385635 | 0 | 1346 | 49.7 | 50.6 | 51.3 | 190 | 59 | 95.5 | 40.2 | 0 | 1346 | 8.281424 | 0 | 328.18 | 1 | 66.5 | 95.5 | 81 | 2
32.001 | 10 | 0 | 40.2 | 0 | 0 | 1346 | 0 | 10 | 98.9 | 0.008541953 | 0 | 1346 | 49.7 | 50.5 | 51.3 | 190 | 59 | 98.9 | 40.2 | 0 | 1346 | 8.541953 | 0 | 328.18 | 1 | 66.4 | 98.9 | 81 | 2
32.501 | 10 | 0 | 39.7 | 0 | 0 | 1346 | 0 | 10 | 101.8 | 0.00909805 | 0 | 1346 | 49.7 | 50.5 | 51.4 | 347 | 70 | 100.5 | 39.7 | 0 | 1346 | 8.798215 | 0 | 328.18 | 1 | 66.1 | 100.5 | 81 | 2
33.001 | 11 | 0 | 39.7 | 0 | 0 | 1346 | 0 | 0 | 101.6 | 9.994515e-05 | 0 | 1346 | 49.8 | 50.5 | 51.4 | 347 | 70 | 101.6 | 39.7 | 0 | 1346 | 9.49783 | 0 | 328.18 | 1 | 63.7 | 101.6 | 81 | 3
33.501 | 11 | 0 | 40 | 0 | 0 | 1344 | 0 | 0 | 102.2 | 0.00041196903 | 0 | 1344 | 49.8 | 50.5 | 51.4 | 203 | 59 | 102.2 | 40 | 0 | 1344 | 9.809854 | 0 | 328.18 | 1 | 63.6 | 102.2 | 81 | 3
34.001 | 12 | 0 | 40 | 0 | 0 | 1207 | 0 | 1 | 102.7 | 0.000692303 | 0 | 1207 | 49.8 | 50.5 | 51.4 | 203 | 59 | 102.7 | 40 | 0 | 1207 | 10.090187 | 0 | 328.18 | 1 | 64.9 | 102.7 | 80 | 3
34.501 | 12 | 0 | 39.8 | 0 | 0 | 959 | 0 | 1 | 101.9 | 0.001105491 | 0 | 959 | 49.8 | 50.5 | 51.4 | 287 | 65 | 101.9 | 39.8 | 0 | 959 | 10.503373 | 0 | 328.18 | 1 | 63.2 | 101.9 | 80 | 3
35.001 | 13 | 0 | 39.8 | 0 | 0 | 857 | 0 | 2 | 101.3 | 0.001432141 | 0 | 857 | 49.8 | 50.4 | 51.4 | 287 | 65 | 101.3 | 39.8 | 0 | 852 | 10.830023 | 0 | 328.18 | 1 | 62.3 | 101.3 | 80 | 3
35.501 | 13 | 0 | 39.8 | 0 | 0 | 744 | 0 | 2 | 101.3 | 0.0020180999 | 0 | 744 | 49.8 | 50.4 | 51.4 | 392 | 72 | 101.3 | 39.8 | 0 | 737 | 11.415982 | 0 | 328.18 | 1 | 61.8 | 101.3 | 80 | 3
36.001 | 14 | 0 | 39.8 | 0 | 0 | 661 | 0 | 3 | 101 | 0.0024727283 | 0 | 661 | 49.8 | 50.4 | 51.4 | 392 | 72 | 101 | 39.8 | 0 | 661 | 11.870612 | 0 | 328.18 | 1 | 61.9 | 101 | 80 | 3
36.501 | 14 | 0 | 40.2 | 0 | 0 | 541 | 0 | 3 | 99.7 | 0.002994698 | 0 | 541 | 49.8 | 50.4 | 51.4 | 217 | 59 | 99.7 | 40.2 | 0 | 541 | 12.392584 | 0 | 328.18 | 1 | 63.2 | 99.7 | 80 | 3
37.001 | 15 | 0 | 40.2 | 0 | 0 | 465 | 0 | 4 | 100.9 | 0.0032360284 | 0 | 465 | 49.8 | 50.3 | 51.5 | 217 | 59 | 100.4 | 40.2 | 0 | 458 | 12.633917 | 0 | 328.18 | 1 | 63.6 | 100.4 | 80 | 3
37.501 | 15 | 1 | 39.8 | 0 | 0 | 328 | 0 | 4 | 97.4 | 0.0036464734 | 0 | 328 | 49.8 | 50.3 | 51.5 | 270 | 64 | 97.4 | 39.8 | 1.7 | 315 | 13.044366 | 0 | 328.18 | 1 | 63.3 | 97.4 | 80 | 3
38.001 | 16 | 17.2 | 39.8 | 0 | 0 | 159 | 0 | 5 | 95.4 | 0.003952403 | 0 | 159 | 49.8 | 50.3 | 51.5 | 270 | 64 | 95.4 | 39.8 | 17.2 | 159 | 13.350298 | 0 | 328.18 | 1 | 64.3 | 95.4 | 80 | 3
38.501 | 16 | 53.4 | 39.6 | 0 | 0 | 90 | 0 | 5 | 99.5 | 0.0045383624 | 0.198 | 90 | 49.8 | 50.3 | 51.5 | 409 | 76 | 99.5 | 39.6 | 53.4 | 90 | 13.936259 | 0.198 | 328.18 | 1 | 67 | 99.5 | 82 | 3
39.001 | 17 | 52.5 | 39.6 | 0 | 0 | 54 | 0 | 6 | 99.1 | 0.0050137113 | 0.46199995 | 54 | 49.8 | 50.2 | 51.5 | 409 | 76 | 99.1 | 39.6 | 52.5 | 54 | 14.41161 | 0.46199995 | 328.18 | 1 | 67.7 | 99.1 | 82 | 3
39.501 | 17 | 52.3 | 39.6 | 0 | 0 | 37 | 0 | 0 | 100.2 | 0.00018252178 | 0.066 | 37 | 49.8 | 50.2 | 51.5 | 618 | 96 | 100.2 | 39.6 | 52.4 | 33 | 15.315684 | 0.85799986 | 328.18 | 1 | 77 | 100.2 | 82 | 4
40.001 | 18 | 64.1 | 39.6 | 0 | 0 | 57 | 0 | 1 | 98.4 | 0.0009126089 | 0.32999998 | 57 | 49.8 | 50.1 | 51.4 | 618 | 96 | 98.4 | 39.6 | 64.1 | 58 | 16.045769 | 1.1219999 | 328.18 | 1 | 76.3 | 98.4 | 82 | 4
40.501 | 18 | 63.4 | 40 | 0 | 0 | 33 | 0 | 1 | 96.4 | 0.0017569624 | 0.66133326 | 33 | 49.8 | 50.1 | 51.4 | 506 | 85 | 96.4 | 40 | 63.4 | 33 | 16.89012 | 1.4533333 | 328.18 | 1 | 75.3 | 96.4 | 82 | 4
41.001 | 19 | 58.6 | 40 | 0 | 0 | 37 | 0 | 2 | 97.2 | 0.002647327 | 1.0613333 | 37 | 49.9 | 50.1 | 51.4 | 506 | 85 | 97.2 | 40 | 58.6 | 37 | 17.780483 | 1.8533336 | 328.18 | 1 | 80.1 | 97.2 | 82 | 4
41.501 | 19 | 71.3 | 39.8 | 0 | 0 | 73 | 0 | 2 | 97.8 | 0.0032799065 | 1.3273333 | 73 | 49.9 | 50.1 | 51.4 | 570 | 92 | 97.8 | 39.8 | 71.3 | 74 | 18.413061 | 2.1193337 | 328.18 | 1 | 82.3 | 97.8 | 82 | 4
42.001 | 20 | 71.3 | 39.8 | 0 | 0 | 85 | 0 | 3 | 98.8 | 0.0042872797 | 1.7253331 | 85 | 49.9 | 50 | 51.3 | 570 | 92 | 98.8 | 39.8 | 71.3 | 85 | 19.420435 | 2.5173335 | 328.18 | 1 | 83.8 | 98.8 | 82 | 4
42.501 | 20 | 56.9 | 39.9 | 0 | 0 | 75 | 0 | 3 | 101.2 | 0.005008835 | 1.9909996 | 75 | 49.9 | 50 | 51.3 | 652 | 98 | 101.2 | 39.9 | 56.9 | 75 | 20.141993 | 2.783 | 328.18 | 1 | 88 | 101.2 | 82 | 4
43.001 | 21 | 66.5 | 39.9 | 0 | 0 | 90 | 0 | 4 | 102.9 | 0.0061661266 | 2.3899994 | 90 | 49.9 | 50 | 51.3 | 652 | 98 | 102.9 | 39.9 | 66.5 | 90 | 21.299286 | 3.1819997 | 328.18 | 1 | 93.4 | 102.9 | 82 | 4
43.501 | 21 | 58.9 | 40.4 | 0 | 0 | 52 | 0 | 4 | 101.5 | 0.0067700627 | 2.6576657 | 52 | 49.9 | 50 | 51.3 | 377 | 72 | 101.5 | 40.4 | 61.3 | 54 | 21.903223 | 3.449666 | 328.18 | 1 | 90 | 101.5 | 82 | 4
44.001 | 22 | 55.4 | 40.4 | 0 | 0 | 42 | 0 | 5 | 98.8 | 0.0074245813 | 3.061665 | 42 | 49.9 | 49.9 | 51.2 | 377 | 72 | 98.8 | 40.4 | 55.4 | 42 | 22.557741 | 3.8536654 | 328.18 | 1 | 90.5 | 98.8 | 82 | 4
44.501 | 22 | 71.5 | 39.8 | 0 | 0 | 81 | 0 | 5 | 98.3 | 0.007930401 | 3.328998 | 81 | 49.9 | 49.9 | 51.2 | 491 | 86 | 98.3 | 39.8 | 71.5 | 81 | 23.063562 | 4.1209984 | 328.18 | 1 | 89.3 | 98.3 | 82 | 4
45.001 | 23 | 69.7 | 39.8 | 0 | 0 | 86 | 0 | 6 | 97 | 0.008793341 | 3.7269979 | 86 | 50 | 49.9 | 51 | 491 | 86 | 97 | 39.8 | 69.7 | 86 | 23.926508 | 4.518998 | 328.18 | 1 | 85.5 | 97 | 82 | 4
45.501 | 23 | 56.7 | 40 | 0 | 0 | 73 | 0 | 6 | 94.6 | 0.009432015 | 3.9929976 | 73 | 50 | 49.9 | 51 | 595 | 91 | 94.6 | 40 | 55.7 | 68 | 24.56518 | 4.784998 | 328.18 | 1 | 88.3 | 94.6 | 82 | 4
46.001 | 24 | 59.1 | 40 | 0 | 0 | 83 | 0 | 7 | 95.2 | 0.01066061 | 4.459664 | 83 | 50 | 49.8 | 50.9 | 595 | 91 | 95.2 | 40 | 59.1 | 83 | 25.793776 | 5.251664 | 328.18 | 1 | 90 | 95.2 | 82 | 4
46.501 | 24 | 69.7 | 40.2 | 0 | 0 | 105 | 0 | 7 | 95.5 | 0.0111862365 | 4.72733 | 105 | 50 | 49.8 | 50.9 | 402 | 75 | 95.5 | 40.2 | 69.7 | 105 | 26.319399 | 5.5193305 | 328.18 | 1 | 90 | 95.5 | 82 | 4
47.001 | 25 | 62.2 | 40.2 | 0 | 0 | 96 | 0 | 8 | 95.8 | 0.011886463 | 5.1293297 | 96 | 50 | 49.8 | 50.7 | 402 | 75 | 95.8 | 40.2 | 63.5 | 97 | 27.019615 | 5.92133 | 328.18 | 1 | 95.8 | 92.8 | 82 | 4
47.501 | 25 | 60.8 | 39.6 | 0 | 0 | 109 | 0 | 8 | 97.2 | 0.012507768 | 5.3943295 | 109 | 50 | 49.8 | 50.7 | 571 | 93 | 97.2 | 39.6 | 60.8 | 109 | 27.640915 | 6.18633 | 328.18 | 1 | 97.2 | 96.3 | 82 | 4
48.001 | 26 | 68.6 | 39.6 | 0 | 0 | 104 | 0 | 9 | 95.3 | 0.013516972 | 5.7903295 | 104 | 50.1 | 49.8 | 50.5 | 571 | 93 | 95.3 | 39.6 | 68.6 | 104 | 28.650112 | 6.5823298 | 328.18 | 1 | 95.3 | 93.4 | 82 | 4
48.501 | 26 | 57.2 | 39.8 | 0 | 0 | 77 | 0 | 9 | 100.9 | 0.014144983 | 6.0553293 | 77 | 50.1 | 49.8 | 50.5 | 522 | 84 | 100.9 | 39.8 | 58.7 | 78 | 29.278116 | 6.8473296 | 328.18 | 1 | 100.9 | 91.9 | 82 | 4
49.001 | 27 | 54.3 | 39.8 | 0 | 0 | 70 | 0 | 10 | 102.8 | 0.015064603 | 6.453329 | 70 | 50.1 | 49.7 | 50.3 | 522 | 84 | 102.8 | 39.8 | 54.3 | 70 | 30.197727 | 7.2453294 | 328.18 | 1 | 102.8 | 93.3 | 82 | 4
49.501 | 27 | 68 | 40.1 | 0 | 0 | 79 | 0 | 10 | 99.2 | 0.015573469 | 6.720163 | 79 | 50.1 | 49.7 | 50.3 | 408 | 75 | 99.2 | 40.1 | 68 | 79 | 30.706598 | 7.512163 | 328.18 | 1 | 99.2 | 94.1 | 82 | 4
50.001 | 28 | 64.4 | 40.1 | 0 | 0 | 57 | 0 | 11 | 101.5 | 0.016284661 | 7.121164 | 57 | 50.1 | 49.7 | 50.1 | 408 | 75 | 101.5 | 40.1 | 65.6 | 59 | 31.417797 | 7.913164 | 328.18 | 1 | 101.5 | 94.9 | 82 | 4
50.501 | 28 | 62.5 | 39.6 | 0 | 0 | 65 | 0 | 11 | 102 | 0.01694893 | 7.3859973 | 65 | 50.1 | 49.7 | 50.1 | 616 | 97 | 100.4 | 39.6 | 60.2 | 61 | 32.08207 | 8.177998 | 328.18 | 1 | 100.4 | 93.9 | 82 | 4
51.001 | 29 | 66.1 | 39.6 | 0 | 0 | 57 | 0 | 12 | 97.9 | 0.018040406 | 7.781997 | 57 | 50.2 | 49.6 | 49.8 | 616 | 97 | 97.9 | 39.6 | 66.1 | 57 | 33.173546 | 8.5739975 | 328.18 | 1 | 97.9 | 93.9 | 82 | 4
51.501 | 29 | 56.9 | 40 | 0 | 0 | 22 | 0 | 12 | 97.1 | 0.018704982 | 8.047997 | 22 | 50.2 | 49.6 | 49.8 | 547 | 87 | 97.1 | 40 | 56.9 | 22 | 33.83812 | 8.839997 | 328.18 | 1 | 97.1 | 92.6 | 82 | 4
52.001 | 30 | 57.4 | 40 | 0 | 0 | 24 | 0 | 13 | 95.4 | 0.01967031 | 8.447997 | 24 | 50.2 | 49.6 | 49.6 | 547 | 87 | 95.9 | 40 | 57.1 | 23 | 34.803448 | 9.239997 | 328.18 | 1 | 95.2 | 95.9 | 82 | 4
52.501 | 30 | 67 | 39.9 | 0 | 0 | 36 | 0 | 13 | 97.3 | 0.020325743 | 8.714163 | 36 | 50.2 | 49.6 | 49.4 | 560 | 91 | 97.3 | 39.9 | 67 | 36 | 35.45888 | 9.506163 | 328.18 | 1 | 94.8 | 97.3 | 82 | 4
53.001 | 31 | 63 | 39.9 | 0 | 0 | 3 | 0 | 14 | 99.2 | 0.021314835 | 9.113161 | 3 | 50.3 | 49.5 | 49.4 | 560 | 91 | 99.2 | 39.9 | 63 | 3 | 36.44797 | 9.905161 | 328.18 | 1 | 97.2 | 99.2 | 82 | 4
53.501 | 31 | 59.2 | 39.8 | 0 | 0 | 8 | 0 | 14 | 103.7 | 0.021988854 | 9.378662 | 8 | 50.3 | 49.5 | 49.4 | 576 | 92 | 103.7 | 39.8 | 57.4 | 5 | 37.121994 | 10.170662 | 328.18 | 1 | 95.4 | 103.7 | 82 | 4
54.001 | 32 | 65.2 | 39.8 | 0 | 0 | 20 | 0 | 15 | 105.6 | 0.023007194 | 9.776665 | 20 | 50.3 | 49.5 | 49.2 | 576 | 92 | 105.6 | 39.8 | 65.2 | 20 | 38.140347 | 10.568665 | 328.18 | 1 | 93.2 | 105.6 | 82 | 4
54.501 | 32 | 58.4 | 40 | 0 | 0 | 1 | 0 | 15 | 108.2 | 0.023702543 | 10.042998 | 1 | 50.3 | 49.5 | 49.2 | 594 | 92 | 108.2 | 40 | 58.4 | 1 | 38.835693 | 10.834998 | 328.18 | 1 | 96.1 | 108.2 | 82 | 4
55.001 | 33 | 55.8 | 40 | 0 | 0 | 0 | 0 | 16 | 109.9 | 0.024753794 | 10.442998 | 0 | 50.3 | 49.4 | 49 | 594 | 92 | 109.9 | 40 | 55.8 | 0 | 39.886948 | 11.234998 | 328.18 | 1 | 96.1 | 109.9 | 82 | 4
55.501 | 33 | 63.9 | 40.1 | 0 | 0 | 10 | 0 | 16 | 110.7 | 0.025377842 | 10.710165 | 10 | 50.3 | 49.4 | 49 | 510 | 84 | 110.7 | 40.1 | 63.9 | 10 | 40.510994 | 11.502165 | 328.18 | 1 | 94.7 | 110.7 | 82 | 4
56.001 | 34 | 61.8 | 40.1 | 0 | 0 | 5 | 0 | 17 | 110.3 | 0.026275517 | 11.111166 | 5 | 50.4 | 49.4 | 48.8 | 510 | 84 | 110.3 | 40.1 | 62.7 | 7 | 41.40867 | 11.903166 | 328.18 | 1 | 92.5 | 110.3 | 82 | 4
56.501 | 34 | 56.6 | 39.8 | 0 | 0 | 8 | 0 | 17 | 112 | 0.026960816 | 11.377001 | 8 | 50.4 | 49.4 | 48.8 | 605 | 96 | 112 | 39.8 | 56.6 | 8 | 42.093967 | 12.169001 | 328.18 | 1 | 94.8 | 112 | 82 | 4
57.001 | 35 | 61.3 | 39.8 | 0 | 0 | 5 | 0 | 18 | 108.3 | 0.028032187 | 11.775003 | 5 | 50.4 | 49.4 | 48.6 | 605 | 96 | 108.3 | 39.8 | 61.3 | 5 | 43.165337 | 12.567003 | 328.18 | 1 | 92.1 | 108.3 | 82 | 4
57.501 | 35 | 60 | 39.8 | 0 | 0 | 0 | 0 | 18 | 107.5 | 0.028734544 | 12.0403385 | 0 | 50.4 | 49.4 | 48.6 | 592 | 93 | 107.5 | 39.8 | 60 | 0 | 43.867695 | 12.832338 | 328.18 | 1 | 93.5 | 107.5 | 82 | 4
58.001 | 36 | 55.9 | 39.8 | 0 | 0 | 3 | 0 | 19 | 110 | 0.029607534 | 12.372007 | 3 | 50.5 | 49.3 | 48.5 | 592 | 93 | 110 | 39.8 | 55.9 | 3 | 44.740685 | 13.164007 | 328.18 | 1 | 93.8 | 110 | 82 | 4
58.501 | 36 | 62.6 | 40 | 0 | 0 | 6 | 0 | 19 | 110.1 | 0.030259002 | 12.638008 | 6 | 50.5 | 49.3 | 48.5 | 515 | 85 | 110.1 | 40 | 63.3 | 8 | 45.39215 | 13.430008 | 328.18 | 1 | 91.2 | 110.1 | 82 | 4
59.001 | 37 | 59.9 | 40 | 0 | 0 | 0 | 0 | 20 | 111.4 | 0.031165814 | 13.038008 | 0 | 50.5 | 49.3 | 48.3 | 515 | 85 | 111.4 | 40 | 59.9 | 0 | 46.298965 | 13.830008 | 328.18 | 1 | 91.1 | 111.4 | 82 | 4
59.501 | 37 | 58.7 | 39.8 | 0 | 0 | 4 | 0 | 20 | 112.4 | 0.03179778 | 13.3040085 | 4 | 50.5 | 49.3 | 48.3 | 560 | 91 | 112.4 | 39.8 | 58.7 | 4 | 46.930935 | 14.096008 | 328.18 | 1 | 92.2 | 112.4 | 82 | 4
60.001 | 38 | 61.6 | 39.8 | 0 | 0 | 8 | 0 | 21 | 111.2 | 0.032951724 | 13.768345 | 8 | 50.6 | 49.3 | 48.2 | 560 | 91 | 111.2 | 39.8 | 61.6 | 8 | 48.084877 | 14.560345 | 328.18 | 1 | 88.7 | 111.2 | 82 | 4
60.501 | 38 | 60 | 40 | 0 | 0 | 0 | 0 | 21 | 110.5 | 0.033577293 | 14.034678 | 0 | 50.6 | 49.3 | 48.2 | 523 | 85 | 110.5 | 40 | 59.2 | 0 | 48.55687 | 14.760012 | 328.18 | 1 | 92.1 | 110.5 | 82 | 4
61.001 | 39 | 59.7 | 40 | 0 | 0 | 0 | 0 | 22 | 105.4 | 0.034498736 | 14.434678 | 0 | 50.6 | 49.2 | 48.1 | 523 | 85 | 105.4 | 40 | 59.7 | 0 | 49.631886 | 15.226678 | 328.18 | 1 | 95 | 105.4 | 82 | 4
61.501 | 39 | 61.3 | 39.9 | 0 | 0 | 3 | 0 | 22 | 103.4 | 0.035126742 | 14.700844 | 3 | 50.6 | 49.2 | 48.1 | 538 | 88 | 103.4 | 39.9 | 61.1 | 3 | 50.259903 | 15.492844 | 328.18 | 1 | 94.9 | 103.4 | 82 | 4
62.001 | 40 | 61.9 | 39.9 | 0 | 0 | 4 | 0 | 23 | 102 | 0.03607561 | 15.099842 | 4 | 50.6 | 49.2 | 48 | 538 | 88 | 102.8 | 39.9 | 62.3 | 5 | 51.208794 | 15.891842 | 328.18 | 1 | 95.7 | 102.8 | 82 | 4
62.501 | 40 | 57.5 | 39.8 | 0 | 0 | 0 | 0 | 23 | 103.1 | 0.036748413 | 15.365343 | 0 | 50.6 | 49.2 | 48 | 582 | 92 | 103.1 | 39.8 | 57.5 | 0 | 51.881584 | 16.157343 | 328.18 | 1 | 98.5 | 103.1 | 82 | 4
63.001 | 41 | 60 | 39.8 | 0 | 0 | 2 | 0 | 24 | 105.3 | 0.03777773 | 15.763346 | 2 | 50.7 | 49.2 | 48 | 582 | 92 | 105.3 | 39.8 | 59.4 | 1 | 52.91089 | 16.555346 | 328.18 | 1 | 96.2 | 105.3 | 82 | 4
63.501 | 41 | 60.8 | 40 | 0 | 0 | 2 | 0 | 24 | 106.7 | 0.038423717 | 16.02968 | 2 | 50.7 | 49.2 | 48 | 538 | 87 | 106.7 | 40 | 61.9 | 4 | 53.556877 | 16.821682 | 328.18 | 1 | 96.2 | 106.7 | 82 | 4
64.001 | 42 | 56.4 | 40 | 0 | 0 | 0 | 0 | 25 | 109 | 0.039372582 | 16.429686 | 0 | 50.7 | 49.2 | 47.9 | 538 | 87 | 109 | 40 | 57.3 | 0 | 54.505764 | 17.221687 | 328.18 | 1 | 97.7 | 109 | 82 | 4
64.501 | 42 | 62.3 | 40 | 0 | 0 | 9 | 0 | 25 | 111.4 | 0.04002162 | 16.696356 | 9 | 50.7 | 49.2 | 47.9 | 556 | 90 | 111.4 | 40 | 62.3 | 9 | 55.154797 | 17.488358 | 328.18 | 1 | 96.5 | 111.4 | 82 | 4
65.001 | 43 | 61.4 | 40 | 0 | 0 | 2 | 0 | 0 | 113.2 | 0.00032725945 | 0.13333334 | 2 | 50.7 | 49.1 | 47.9 | 556 | 90 | 113.2 | 40 | 61.4 | 2 | 56.136562 | 17.888363 | 328.18 | 1 | 96.7 | 113.2 | 82 | 5
65.501 | 43 | 63.1 | 39.8 | 0 | 0 | 0 | 0 | 0 | 111.8 | 0.0010156012 | 0.399 | 0 | 50.7 | 49.1 | 47.9 | 593 | 94 | 111.8 | 39.8 | 63.1 | 0 | 56.824905 | 18.154032 | 328.18 | 1 | 100.2 | 111.8 | 82 | 5
66.001 | 44 | 43.1 | 39.8 | 0 | 0 | 24 | 0 | 1 | 112.1 | 0.0017152171 | 0.66433334 | 24 | 50.7 | 49.1 | 47.9 | 593 | 94 | 112.1 | 39.8 | 43.1 | 24 | 57.524513 | 18.419367 | 328.18 | 1 | 97.7 | 112.1 | 80 | 5
66.501 | 44 | 0 | 40.2 | 0 | 0 | 265 | 0 | 1 | 110 | 0.002640319 | 1.0167097 | 265 | 50.7 | 49.1 | 47.9 | 457 | 79 | 110 | 40.2 | 0 | 265 | 58.44962 | 18.771742 | 328.18 | 1 | 98.1 | 110 | 80 | 5
67.001 | 45 | 0 | 40.2 | 0 | 0 | 470 | 0 | 2 | 108.7 | 0.0033076357 | 1.2723367 | 470 | 50.8 | 49.1 | 47.9 | 457 | 79 | 108.7 | 40.2 | 0 | 470 | 59.116943 | 19.027365 | 328.18 | 1 | 97.3 | 108.7 | 80 | 5
67.501 | 45 | 0 | 40.2 | 0 | 0 | 671 | 0 | 2 | 109.2 | 0.0038305195 | 1.4726362 | 671 | 50.8 | 49.1 | 47.9 | 299 | 65 | 109.2 | 40.2 | 0 | 671 | 59.639828 | 19.227661 | 328.18 | 1 | 94.8 | 109.2 | 80 | 5
68.001 | 46 | 0 | 40.2 | 0 | 0 | 863 | 0 | 3 | 108.5 | 0.0042571146 | 1.6360507 | 863 | 50.8 | 49.1 | 47.9 | 299 | 65 | 109.6 | 40.2 | 0 | 872 | 60.06642 | 19.391073 | 328.18 | 1 | 94.9 | 109.6 | 80 | 5
68.501 | 46 | 0 | 40.4 | 0 | 0 | 1064 | 0 | 3 | 110.6 | 0.004528308 | 1.7401272 | 1064 | 50.8 | 49.1 | 47.9 | 129 | 55 | 110.6 | 40.4 | 0 | 1064 | 60.33761 | 19.495148 | 328.18 | 1 | 94.1 | 110.6 | 80 | 5
69.001 | 47 | 0 | 40.4 | 0 | 0 | 1227 | 0 | 4 | 110.3 | 0.0046958993 | 1.8046451 | 1227 | 50.8 | 49.1 | 48 | 129 | 55 | 110.3 | 40.4 | 0 | 1227 | 60.50519 | 19.559664 | 328.18 | 1 | 92.4 | 110.3 | 80 | 5
69.501 | 47 | 0 | 40 | 0 | 0 | 1284 | 0 | 4 | 110.2 | 0.0048808586 | 1.8754 | 1284 | 50.8 | 49.1 | 48 | 148 | 57 | 110.2 | 40 | 0 | 1284 | 60.690144 | 19.630417 | 328.18 | 1 | 91.6 | 110.2 | 80 | 5
70.001 | 48 | 0 | 40 | 0 | 0 | 1293 | 0 | 5 | 109.9 | 0.005077397 | 1.9503129 | 1293 | 50.8 | 49.1 | 48 | 148 | 57 | 109.9 | 40 | 0 | 1293 | 60.886677 | 19.705328 | 328.18 | 1 | 90.7 | 109.9 | 80 | 5
70.501 | 48 | 0 | 39.9 | 0 | 0 | 1296 | 0 | 5 | 107.3 | 0.0053196424 | 2.0424917 | 1296 | 50.8 | 49.1 | 48 | 198 | 59 | 107.3 | 39.9 | 0 | 1296 | 61.12892 | 19.797508 | 328.18 | 1 | 91.1 | 107.3 | 80 | 5
71.001 | 49 | 0 | 39.9 | 0 | 0 | 1298 | 0 | 6 | 106.8 | 0.0055923583 | 2.146181 | 1298 | 50.9 | 49.1 | 48.1 | 198 | 59 | 106.8 | 39.9 | 0 | 1298 | 61.401646 | 19.901201 | 328.18 | 1 | 90.6 | 106.8 | 80 | 5
71.501 | 49 | 0 | 40.2 | 0 | 0 | 1298 | 0 | 6 | 107.1 | 0.005786459 | 2.2202232 | 1298 | 50.9 | 49.1 | 48.2 | 112 | 55 | 107.1 | 40.2 | 0 | 1298 | 61.59575 | 19.975243 | 328.18 | 1 | 90.6 | 107.1 | 80 | 5
72.001 | 50 | 0 | 40.2 | 0 | 0 | 1298 | 0 | 7 | 104.7 | 0.0059281494 | 2.2745004 | 1298 | 50.9 | 49 | 48.2 | 112 | 55 | 104.7 | 40.2 | 0 | 1298 | 61.737446 | 20.029516 | 328.18 | 1 | 90.2 | 104.7 | 80 | 5
72.501 | 50 | 0 | 40 | 1 | 0 | 1298 | 0 | 7 | 105 | 0.0060853804 | 2.334539 | 1298 | 50.9 | 49 | 48.2 | 129 | 56 | 105 | 40 | 0 | 1298 | 61.894672 | 20.089552 | 328.18 | 1 | 89.9 | 105 | 80 | 5
73.001 | 51 | 0 | 40 | 1 | 0 | 1299 | 0 | 8 | 103.6 | 0.00625297 | 2.3984184 | 1299 | 50.9 | 49 | 48.3 | 129 | 56 | 103.6 | 40 | 0 | 1299 | 62.06226 | 20.153429 | 328.18 | 1 | 89.4 | 103.6 | 80 | 5
73.501 | 51 | 0 | 39.9 | 1 | 0 | 1299 | 0 | 8 | 105.9 | 0.006505269 | 2.4944096 | 1299 | 50.9 | 49 | 48.4 | 171 | 57 | 105.9 | 39.9 | 0 | 1299 | 62.314556 | 20.249422 | 328.18 | 1 | 88.9 | 105.9 | 80 | 5
74.001 | 52 | 0 | 39.9 | 1 | 0 | 1299 | 0 | 9 | 108.3 | 0.006690532 | 2.564849 | 1299 | 50.9 | 49 | 48.4 | 171 | 57 | 108.3 | 39.9 | 0 | 1299 | 62.499817 | 20.319864 | 328.18 | 1 | 89.6 | 108.3 | 80 | 5
74.501 | 52 | 0 | 40 | 0 | 0 | 1299 | 0 | 9 | 108.9 | 0.006830699 | 2.618187 | 1299 | 50.9 | 49 | 48.4 | 97 | 55 | 108.9 | 40 | 0 | 1299 | 62.639973 | 20.373205 | 328.18 | 1 | 88.7 | 108.9 | 80 | 5
75.001 | 53 | 0 | 40 | 0 | 0 | 1299 | 0 | 10 | 109.8 | 0.0069733057 | 2.672542 | 1299 | 50.9 | 49 | 48.5 | 97 | 55 | 109.8 | 40 | 0 | 1299 | 62.782562 | 20.427565 | 328.18 | 1 | 87 | 109.8 | 80 | 5
75.501 | 53 | 0 | 39.9 | 0 | 0 | 1299 | 0 | 10 | 109.4 | 0.0070446087 | 2.699697 | 1299 | 50.9 | 49 | 48.5 | 167 | 57 | 109.4 | 39.9 | 0 | 1299 | 62.85386 | 20.454721 | 328.18 | 1 | 90 | 109.4 | 80 | 5
76.001 | 54 | 0 | 39.9 | 0 | 0 | 1299 | 0 | 11 | 107.9 | 0.0073602907 | 2.8197215 | 1299 | 51 | 49 | 48.6 | 167 | 57 | 107.9 | 39.9 | 0 | 1299 | 63.16952 | 20.57475 | 328.18 | 1 | 91.7 | 107.9 | 80 | 5
76.501 | 54 | 0 | 39.9 | 1 | 0 | 1299 | 0 | 11 | 107.8 | 0.0075778547 | 2.9024408 | 1299 | 51 | 49 | 48.6 | 228 | 61 | 107.8 | 39.9 | 0 | 1299 | 63.387077 | 20.657473 | 328.18 | 1 | 90.7 | 107.8 | 80 | 5
77.001 | 55 | 0 | 39.9 | 1 | 0 | 1299 | 0 | 12 | 106.4 | 0.007896278 | 3.0235074 | 1299 | 51 | 49 | 48.7 | 228 | 61 | 106.4 | 39.9 | 0 | 1299 | 63.705513 | 20.778542 | 328.18 | 1 | 91 | 106.4 | 80 | 5
77.501 | 55 | 0 | 40.1 | 1 | 0 | 1299 | 0 | 12 | 105.4 | 0.008198856 | 3.1386409 | 1299 | 51 | 49 | 48.7 | 176 | 58 | 105.4 | 40.1 | 0 | 1299 | 64.0081 | 20.893677 | 328.18 | 1 | 90.7 | 105.4 | 80 | 5
78.001 | 56 | 0 | 40.1 | 1 | 0 | 1299 | 0 | 0 | 105.9 | 0 | 0 | 1299 | 51 | 49 | 48.9 | 176 | 58 | 105.9 | 40.1 | 0 | 1299 | 64.24729 | 20.985077 | 328.18 | 1 | 90.7 | 105.9 | 80 | 6
78.501 | 56 | 0 | 39.8 | 0 | 0 | 1298 | 0 | 0 | 104.3 | 0.0001913584 | 0.07312079 | 1298 | 51 | 49 | 48.9 | 357 | 70 | 104.3 | 39.8 | 0 | 1298 | 64.438644 | 21.058197 | 328.18 | 1 | 93.7 | 104.3 | 80 | 6
79.001 | 57 | 0 | 39.8 | 0 | 0 | 1036 | 0 | 1 | 104.7 | 0.0010152967 | 0.38560393 | 1036 | 51.1 | 49 | 48.9 | 357 | 70 | 104.7 | 39.8 | 0 | 1023 | 65.26258 | 21.370682 | 328.18 | 1 | 94.4 | 104.7 | 80 | 6
79.501 | 57 | 0 | 39.5 | 0 | 0 | 871 | 0 | 1 | 103.4 | 0.0013480409 | 0.51143664 | 871 | 51.1 | 49 | 48.9 | 227 | 61 | 103.4 | 39.5 | 0 | 871 | 65.59532 | 21.496513 | 328.18 | 1 | 93.6 | 103.4 | 80 | 6
80.001 | 58 | 0 | 39.5 | 0 | 0 | 665 | 0 | 2 | 102.9 | 0.00166494 | 0.63071656 | 665 | 51.1 | 49 | 49.1 | 227 | 61 | 102.9 | 39.5 | 0 | 665 | 65.91222 | 21.61579 | 328.18 | 1 | 93.7 | 102.9 | 80 | 6
80.501 | 58 | 0 | 38.7 | 0 | 0 | 465 | 0 | 2 | 102.3 | 0.0019550247 | 0.73914164 | 465 | 51.1 | 49 | 49.2 | 182 | 59 | 102.3 | 38.7 | 0 | 465 | 66.2023 | 21.724213 | 328.18 | 1 | 93.2 | 102.3 | 80 | 6
81.001 | 59 | 3.3 | 38.7 | 0 | 0 | 310 | 0 | 3 | 102.9 | 0.0021549147 | 0.8128559 | 310 | 51.1 | 49 | 49.2 | 182 | 59 | 102.9 | 38.7 | 3.3 | 310 | 66.40218 | 21.797928 | 328.18 | 1 | 91.9 | 102.9 | 80 | 6
81.501 | 59 | 35.5 | 37.4 | 0 | 0 | 153 | 0 | 3 | 104 | 0.0024699855 | 0.9276189 | 153 | 51.1 | 49 | 49.2 | 397 | 76 | 104 | 37.4 | 35.5 | 153 | 66.71724 | 21.912691 | 328.18 | 1 | 95.1 | 104 | 82 | 6
82.001 | 60 | 47.7 | 37.4 | 0 | 0 | 141 | 0 | 3 | 104.3 | 0.0029307085 | 1.1769522 | 141 | 51.1 | 49 | 49.3 | 397 | 76 | 104.3 | 37.4 | 47.7 | 141 | 67.17796 | 22.162027 | 328.18 | 1 | 95.1 | 104.3 | 82 | 6
82.501 | 60 | 56.5 | 36.4 | 0 | 0 | 101 | 0 | 4 | 105.3 | 0.0038436218 | 1.6099523 | 101 | 51.1 | 49 | 49.3 | 569 | 98 | 105.3 | 36.4 | 56.6 | 101 | 68.09087 | 22.595032 | 328.18 | 1 | 94.3 | 105.3 | 82 | 6
83.001 | 61 | 53.3 | 36.4 | 0 | 0 | 64 | 0 | 5 | 105.2 | 0.004517642 | 1.852619 | 64 | 51.1 | 49.1 | 49.4 | 569 | 98 | 105.2 | 36.4 | 53.3 | 64 | 68.76489 | 22.8377 | 328.18 | 1 | 96.2 | 105.2 | 82 | 6
83.501 | 61 | 57.4 | 35.6 | 0 | 0 | 59 | 0 | 5 | 105.7 | 0.005603022 | 2.2139523 | 59 | 51.2 | 49.1 | 49.4 | 691 | 114 | 105.7 | 35.6 | 57.4 | 59 | 69.850266 | 23.199036 | 328.18 | 1 | 99.8 | 105.7 | 82 | 6
84.001 | 62 | 60.6 | 35.6 | 0 | 0 | 32 | 0 | 6 | 107.9 | 0.006425742 | 2.4512856 | 32 | 51.2 | 49.1 | 49.5 | 691 | 114 | 107.9 | 35.6 | 60.6 | 32 | 70.67297 | 23.43637 | 328.18 | 1 | 98.9 | 107.9 | 82 | 6
84.501 | 62 | 56.5 | 34.9 | 0 | 0 | 8 | 0 | 6 | 108.2 | 0.00770431 | 2.8049524 | 8 | 51.2 | 49.1 | 49.5 | 760 | 125 | 108.2 | 34.9 | 56.5 | 8 | 71.95153 | 23.79004 | 328.18 | 1 | 99.4 | 108.2 | 82 | 6
85.001 | 63 | 67.7 | 34.9 | 0 | 0 | 28 | 0 | 7 | 109.5 | 0.008616005 | 3.0376194 | 28 | 51.2 | 49.1 | 49.6 | 760 | 125 | 109.5 | 34.9 | 67.7 | 28 | 72.86323 | 24.022705 | 328.18 | 1 | 103.1 | 109.5 | 82 | 6
85.501 | 63 | 62.5 | 34.4 | 0 | 0 | 0 | 0 | 7 | 109.7 | 0.009990861 | 3.3849528 | 0 | 51.2 | 49.1 | 49.6 | 773 | 126 | 109.7 | 34.4 | 62.5 | 0 | 74.23809 | 24.370037 | 328.18 | 1 | 105 | 109.7 | 82 | 6
86.001 | 64 | 67.7 | 34.4 | 0 | 0 | 14 | 0 | 8 | 109 | 0.010917181 | 3.6142857 | 14 | 51.2 | 49.1 | 49.7 | 773 | 126 | 109 | 34.4 | 67.7 | 14 | 75.16441 | 24.59937 | 328.18 | 1 | 104.5 | 109 | 82 | 6
86.501 | 64 | 63.1 | 33.6 | 0 | 0 | 0 | 0 | 8 | 108.4 | 0.012307881 | 3.9556186 | 0 | 51.2 | 49.1 | 49.7 | 775 | 131 | 108.4 | 33.6 | 63.1 | 0 | 76.55512 | 24.9407 | 328.18 | 1 | 105.6 | 108.4 | 82 | 6
87.001 | 65 | 64.3 | 33.6 | 0 | 0 | 13 | 0 | 9 | 109.1 | 0.01323664 | 4.1796193 | 13 | 51.2 | 49.1 | 49.7 | 775 | 131 | 109.1 | 33.6 | 64.3 | 13 | 77.48389 | 25.1647 | 328.18 | 1 | 106.3 | 109.1 | 82 | 6
87.501 | 65 | 62.4 | 33.1 | 0 | 0 | 5 | 0 | 9 | 109.4 | 0.014648669 | 4.5139537 | 5 | 51.3 | 49.1 | 49.7 | 806 | 136 | 109.4 | 33.1 | 62.4 | 5 | 78.89592 | 25.499031 | 328.18 | 1 | 105.4 | 109.4 | 82 | 6
88.001 | 66 | 55.6 | 33.1 | 0 | 0 | 4 | 0 | 10 | 109.9 | 0.015615211 | 4.7346206 | 4 | 51.3 | 49.1 | 49.8 | 806 | 136 | 109.9 | 33.1 | 55.6 | 4 | 79.862465 | 25.719696 | 328.18 | 1 | 106.3 | 109.9 | 82 | 6
88.501 | 66 | 63.7 | 33.1 | 0 | 0 | 8 | 0 | 10 | 110.4 | 0.017054055 | 5.065621 | 8 | 51.3 | 49.1 | 49.8 | 788 | 135 | 110.4 | 33.1 | 63.7 | 8 | 81.3013 | 26.050694 | 328.18 | 1 | 107.6 | 110.4 | 82 | 6
89.001 | 67 | 55.1 | 33.1 | 0 | 0 | 0 | 0 | 11 | 110.4 | 0.017998656 | 5.286288 | 0 | 51.3 | 49.2 | 49.9 | 788 | 135 | 110.4 | 33.1 | 55.1 | 0 | 82.2459 | 26.271358 | 328.18 | 1 | 108.5 | 110.4 | 82 | 6
89.501 | 67 | 61.8 | 33.1 | 0 | 0 | 5 | 0 | 11 | 111 | 0.019435672 | 5.617288 | 5 | 51.3 | 49.2 | 49.9 | 821 | 139 | 111 | 33.1 | 61.8 | 5 | 83.68291 | 26.602356 | 328.18 | 1 | 107.7 | 111 | 82 | 6
90.001 | 68 | 59.3 | 33.1 | 0 | 0 | 0 | 0 | 12 | 111.3 | 0.020420497 | 5.837955 | 0 | 51.3 | 49.2 | 49.9 | 821 | 139 | 111.3 | 33.1 | 59.3 | 0 | 84.66772 | 26.82302 | 328.18 | 1 | 109 | 111.3 | 82 | 6
90.501 | 68 | 59.9 | 33.2 | 0 | 0 | 1 | 0 | 12 | 111.9 | 0.021865437 | 6.169288 | 1 | 51.3 | 49.2 | 49.9 | 768 | 132 | 111.9 | 33.2 | 59.9 | 1 | 86.11265 | 27.154354 | 328.18 | 1 | 108.6 | 111.9 | 82 | 6
91.001 | 69 | 59.9 | 33.2 | 0 | 0 | 0 | 0 | 13 | 112 | 0.022785664 | 6.3906207 | 0 | 51.3 | 49.2 | 49.9 | 768 | 132 | 112 | 33.2 | 60 | 0 | 87.03288 | 27.37569 | 328.18 | 1 | 106.3 | 112 | 82 | 6
91.501 | 69 | 57.7 | 32.6 | 0 | 0 | 1 | 0 | 13 | 112.5 | 0.024261683 | 6.7206197 | 1 | 51.3 | 49.2 | 49.9 | 925 | 157 | 112.5 | 32.6 | 57.7 | 1 | 88.5089 | 27.705692 | 328.18 | 1 | 108.8 | 112.5 | 82 | 6
92.001 | 70 | 60.2 | 32.6 | 0 | 0 | 0 | 0 | 14 | 113.4 | 0.025373267 | 6.9379525 | 0 | 51.3 | 49.3 | 50 | 925 | 157 | 113.4 | 32.6 | 60.2 | 0 | 89.62049 | 27.923023 | 328.18 | 1 | 108.9 | 113.4 | 82 | 6
92.501 | 70 | 59.8 | 32.4 | 0 | 0 | 0 | 0 | 14 | 112.8 | 0.027086347 | 7.263285 | 0 | 51.3 | 49.3 | 50 | 998 | 169 | 112.8 | 32.4 | 59.8 | 0 | 91.333565 | 28.248356 | 328.18 | 1 | 108.2 | 112.8 | 82 | 6
93.001 | 71 | 60 | 32.4 | 0 | 0 | 0 | 0 | 15 | 113.3 | 0.02828934 | 7.479285 | 0 | 51.3 | 49.3 | 50 | 998 | 169 | 113.3 | 32.4 | 60 | 0 | 92.53656 | 28.46436 | 328.18 | 1 | 107 | 113.3 | 82 | 6
93.501 | 71 | 59.9 | 32.8 | 0 | 0 | 0 | 0 | 15 | 112 | 0.03002375 | 7.8046174 | 0 | 51.3 | 49.3 | 50 | 885 | 148 | 112 | 32.8 | 59.9 | 0 | 94.27097 | 28.789696 | 328.18 | 1 | 109.6 | 112 | 82 | 6
94.001 | 72 | 62.2 | 32.8 | 0 | 0 | 5 | 0 | 16 | 113.3 | 0.031086585 | 8.023284 | 5 | 51.3 | 49.3 | 50 | 885 | 148 | 113.3 | 32.8 | 62.2 | 5 | 95.33381 | 29.008362 | 328.18 | 1 | 109.3 | 113.3 | 82 | 6
94.501 | 72 | 59.7 | 32.9 | 0 | 0 | 0 | 0 | 16 | 113.5 | 0.032701552 | 8.351617 | 0 | 51.2 | 49.3 | 50 | 919 | 152 | 113.5 | 32.9 | 59.7 | 0 | 96.94877 | 29.336693 | 328.18 | 1 | 110.9 | 113.5 | 82 | 6
95.001 | 73 | 61.4 | 32.9 | 0 | 0 | 3 | 0 | 17 | 113.4 | 0.033805825 | 8.5709505 | 3 | 51.2 | 49.4 | 50 | 919 | 152 | 113.4 | 32.9 | 61.4 | 3 | 98.05303 | 29.556023 | 328.18 | 1 | 111.6 | 113.4 | 82 | 6
95.501 | 73 | 60.3 | 33 | 0 | 0 | 0 | 0 | 17 | 113.9 | 0.035440903 | 8.900285 | 0 | 51.2 | 49.4 | 50.1 | 884 | 147 | 113.9 | 33 | 60.3 | 0 | 99.6881 | 29.885353 | 328.18 | 1 | 113.9 | 113.7 | 82 | 6
96.001 | 74 | 60.3 | 33 | 0 | 0 | 0 | 0 | 18 | 113.5 | 0.036502518 | 9.120286 | 0 | 51.2 | 49.5 | 50.1 | 884 | 147 | 113.5 | 33 | 60.3 | 0 | 100.74973 | 30.105354 | 328.18 | 1 | 113.5 | 113 | 82 | 6
96.501 | 74 | 59.9 | 33 | 0 | 0 | 0 | 0 | 18 | 114.4 | 0.03806751 | 9.450288 | 0 | 51.2 | 49.5 | 50.1 | 839 | 141 | 114.4 | 33 | 59.9 | 0 | 102.314735 | 30.435356 | 328.18 | 1 | 114.4 | 112 | 82 | 6
97.001 | 75 | 59.2 | 33 | 0 | 0 | 0 | 0 | 19 | 118.8 | 0.039074272 | 9.670289 | 0 | 51.2 | 49.5 | 50.1 | 839 | 141 | 118.8 | 33 | 59.2 | 0 | 103.321495 | 30.655357 | 328.18 | 1 | 118.8 | 111.3 | 82 | 6
97.501 | 75 | 60.3 | 33.2 | 0 | 0 | 0 | 0 | 19 | 117.9 | 0.040547848 | 10.000957 | 0 | 51.1 | 49.5 | 50.1 | 779 | 132 | 117.9 | 33.2 | 60.3 | 0 | 104.79507 | 30.986027 | 328.18 | 1 | 117.9 | 112 | 82 | 6
98.001 | 76 | 59.8 | 33.2 | 0 | 0 | 0 | 0 | 20 | 117.2 | 0.041481484 | 10.222289 | 0 | 51.1 | 49.6 | 50.1 | 779 | 132 | 117.2 | 33.2 | 59.8 | 0 | 105.72868 | 31.207363 | 328.18 | 1 | 117.2 | 111.6 | 82 | 6
98.501 | 76 | 60.4 | 33.2 | 0 | 0 | 1 | 0 | 20 | 114.8 | 0.042881936 | 10.554288 | 1 | 51.1 | 49.6 | 50.1 | 779 | 132 | 114.8 | 33.2 | 60.4 | 1 | 107.12912 | 31.539368 | 328.18 | 1 | 114.8 | 111.3 | 82 | 6
99.001 | 77 | 59.9 | 33.2 | 0 | 0 | 0 | 0 | 21 | 115.8 | 0.04381557 | 10.77562 | 0 | 51.1 | 49.6 | 50.1 | 779 | 132 | 115.8 | 33.2 | 59.9 | 0 | 108.062744 | 31.760704 | 328.18 | 1 | 115.8 | 110.2 | 82 | 6
99.501 | 77 | 60.2 | 33.1 | 0 | 0 | 2 | 0 | 21 | 116.1 | 0.04521968 | 11.1072855 | 2 | 51 | 49.6 | 50.1 | 785 | 134 | 116.1 | 33.1 | 59.4 | 1 | 109.46686 | 32.092377 | 328.18 | 1 | 116.1 | 110.6 | 82 | 6
100.001 | 78 | 60 | 33.1 | 0 | 0 | 0 | 0 | 22 | 115.5 | 0.046160623 | 11.3279505 | 0 | 51 | 49.7 | 50.1 | 785 | 134 | 115.5 | 33.1 | 60 | 0 | 110.40783 | 32.31305 | 328.18 | 1 | 115.5 | 110.7 | 82 | 6
100.501 | 78 | 60.1 | 33.1 | 0 | 0 | 0 | 0 | 22 | 116.9 | 0.047559246 | 11.658948 | 0 | 51 | 49.7 | 50.1 | 764 | 132 | 116.9 | 33.1 | 60.1 | 0 | 111.806465 | 32.64406 | 328.18 | 1 | 116.9 | 110.7 | 82 | 6
101.001 | 79 | 60 | 33.1 | 0 | 0 | 0 | 0 | 23 | 116.7 | 0.0484746 | 11.879613 | 0 | 51 | 49.7 | 50.2 | 764 | 132 | 116.7 | 33.1 | 60 | 0 | 112.721825 | 32.86473 | 328.18 | 1 | 116.7 | 110.8 | 82 | 6
101.501 | 79 | 59.2 | 32.6 | 0 | 0 | 0 | 0 | 23 | 116.6 | 0.049946345 | 12.208945 | 0 | 50.9 | 49.7 | 50.2 | 926 | 156 | 116.6 | 32.6 | 59.4 | 0 | 114.19357 | 33.19407 | 328.18 | 1 | 116.6 | 109.6 | 82 | 6
102.001 | 80 | 60.1 | 32.6 | 0 | 0 | 0 | 0 | 24 | 116.9 | 0.051059138 | 12.42628 | 0 | 50.9 | 49.8 | 50.2 | 926 | 156 | 116.9 | 32.6 | 60.1 | 0 | 115.30639 | 33.4114 | 328.18 | 1 | 116.9 | 109.9 | 82 | 6
102.501 | 80 | 60 | 32.9 | 0 | 0 | 0 | 0 | 24 | 118.7 | 0.052683238 | 12.753282 | 0 | 50.9 | 49.8 | 50.2 | 852 | 143 | 118.7 | 32.9 | 60 | 0 | 116.93052 | 33.738396 | 328.18 | 1 | 118.7 | 109.5 | 82 | 6
103.001 | 81 | 60 | 32.9 | 0 | 0 | 0 | 0 | 25 | 118.7 | 0.053705856 | 12.972615 | 0 | 50.9 | 49.8 | 50.2 | 852 | 143 | 118.7 | 32.9 | 60 | 0 | 117.95313 | 33.957726 | 328.18 | 1 | 118.7 | 110.6 | 82 | 6
103.501 | 81 | 60 | 33 | 0 | 0 | 0 | 0 | 25 | 117.8 | 0.05521174 | 13.3019495 | 0 | 50.8 | 49.8 | 50.3 | 806 | 136 | 117.8 | 33 | 60 | 0 | 119.459015 | 34.287056 | 328.18 | 1 | 117.8 | 111.7 | 82 | 6
104.001 | 82 | 60.2 | 33 | 0 | 0 | 0 | 0 | 0 | 117.7 | 0 | 0 | 0 | 50.8 | 49.9 | 50.3 | 806 | 136 | 117.7 | 33 | 60.2 | 0 | 120.42555 | 34.507057 | 328.18 | 1 | 117.7 | 112.2 | 82 | 7
104.501 | 82 | 60 | 33 | 0 | 0 | 0 | 0 | 0 | 119.6 | 0.0014504236 | 0.33 | 0 | 50.8 | 49.9 | 50.3 | 807 | 137 | 119.6 | 33 | 60 | 0 | 121.87598 | 34.83706 | 328.18 | 1 | 119.6 | 111.6 | 82 | 7
105.001 | 83 | 60 | 33 | 0 | 0 | 0 | 0 | 1 | 119.3 | 0.0026601257 | 0.605 | 0 | 50.7 | 49.9 | 50.3 | 807 | 137 | 119.3 | 33 | 60 | 0 | 123.08567 | 35.11206 | 328.18 | 1 | 119.3 | 111.5 | 82 | 7
105.501 | 83 | 60 | 32.5 | 0 | 0 | 0 | 0 | 1 | 118.9 | 0.0036096047 | 0.8241667 | 0 | 50.7 | 49.9 | 50.3 | 745 | 129 | 118.9 | 32.5 | 60 | 0 | 124.035126 | 35.331226 | 328.18 | 1 | 118.9 | 111.6 | 82 | 7
106.001 | 84 | 60 | 32.5 | 0 | 0 | 0 | 0 | 2 | 118.5 | 0.0049515516 | 1.1491667 | 0 | 50.7 | 50 | 50.4 | 745 | 129 | 118.5 | 32.5 | 60 | 0 | 125.37706 | 35.656216 | 328.18 | 1 | 118.5 | 111.5 | 82 | 7
106.501 | 84 | 60 | 31.7 | 0 | 0 | 0 | 0 | 2 | 118.7 | 0.005831861 | 1.3645 | 0 | 50.7 | 50 | 50.4 | 698 | 125 | 118.7 | 31.7 | 60 | 0 | 126.257355 | 35.871544 | 328.18 | 1 | 118.7 | 111.3 | 82 | 7
107.001 | 85 | 60 | 31.7 | 0 | 0 | 0 | 0 | 3 | 118.6 | 0.00708788 | 1.6815 | 0 | 50.7 | 50.1 | 50.4 | 698 | 125 | 118.6 | 31.7 | 60 | 0 | 127.51334 | 36.188545 | 328.18 | 1 | 118.6 | 110.8 | 82 | 7
107.501 | 85 | 60 | 31 | 0 | 0 | 0 | 0 | 3 | 118.6 | 0.007907857 | 1.8916665 | 0 | 50.7 | 50.1 | 50.4 | 641 | 119 | 118.6 | 31 | 60 | 0 | 128.33331 | 36.398712 | 328.18 | 1 | 118.6 | 110.9 | 82 | 7
108.001 | 86 | 60 | 31 | 0 | 0 | 0 | 0 | 4 | 120.8 | 0.009059664 | 2.2016666 | 0 | 50.6 | 50.1 | 50.4 | 641 | 119 | 120.5 | 31 | 60 | 0 | 129.4851 | 36.70871 | 328.18 | 1 | 120.5 | 110.6 | 82 | 7
108.501 | 86 | 60 | 30.2 | 0 | 0 | 0 | 0 | 4 | 120.5 | 0.009816566 | 2.407 | 0 | 50.6 | 50.1 | 50.4 | 605 | 116 | 120.5 | 30.2 | 60 | 0 | 130.242 | 36.914043 | 328.18 | 1 | 120.5 | 110.6 | 82 | 7
109.001 | 87 | 60 | 30.2 | 0 | 0 | 0 | 0 | 5 | 119.9 | 0.010902556 | 2.7089996 | 0 | 50.6 | 50.2 | 50.5 | 605 | 116 | 119.9 | 30.2 | 60 | 0 | 131.32797 | 37.216053 | 328.18 | 1 | 119.9 | 110.4 | 82 | 7
109.501 | 87 | 60 | 29.3 | 0 | 0 | 0 | 0 | 5 | 119.6 | 0.011619846 | 2.9088328 | 0 | 50.6 | 50.2 | 50.5 | 582 | 115 | 119.6 | 29.3 | 60 | 0 | 132.04526 | 37.41589 | 328.18 | 1 | 119.6 | 110.6 | 82 | 7
110.001 | 88 | 60 | 29.3 | 0 | 0 | 0 | 0 | 6 | 122.3 | 0.012665614 | 3.201833 | 0 | 50.5 | 50.2 | 50.5 | 582 | 115 | 122.3 | 29.3 | 60 | 0 | 133.09103 | 37.70888 | 328.18 | 1 | 122.3 | 110.3 | 82 | 7
110.501 | 88 | 60 | 28.4 | 0 | 0 | 0 | 0 | 6 | 122.1 | 0.013356392 | 3.3956664 | 0 | 50.5 | 50.2 | 50.5 | 559 | 115 | 122.1 | 28.4 | 60 | 0 | 133.78185 | 37.90271 | 328.18 | 1 | 122.1 | 110.1 | 82 | 7
111.001 | 89 | 60 | 28.4 | 0 | 0 | 0 | 0 | 7 | 121.5 | 0.014363766 | 3.6796658 | 0 | 50.5 | 50.3 | 50.6 | 559 | 115 | 121.5 | 28.4 | 60 | 0 | 134.7892 | 38.186707 | 328.18 | 1 | 121.5 | 109.9 | 82 | 7
111.501 | 89 | 60 | 28.1 | 0 | 0 | 0 | 0 | 7 | 120.9 | 0.015037481 | 3.8684988 | 0 | 50.5 | 50.3 | 50.6 | 566 | 116 | 120.9 | 28.1 | 60 | 0 | 135.46292 | 38.375538 | 328.18 | 1 | 120.9 | 110.3 | 82 | 7
112.001 | 90 | 60 | 28.1 | 0 | 0 | 0 | 0 | 8 | 122.2 | 0.016057651 | 4.1494994 | 0 | 50.5 | 50.3 | 50.6 | 566 | 116 | 122.2 | 28.1 | 60 | 0 | 136.48311 | 38.656536 | 328.18 | 1 | 122.2 | 110.1 | 82 | 7
112.501 | 90 | 60 | 28 | 0 | 0 | 0 | 0 | 8 | 121.7 | 0.016740205 | 4.3366666 | 0 | 50.5 | 50.3 | 50.6 | 574 | 119 | 121.7 | 28 | 60 | 0 | 137.16568 | 38.8437 | 328.18 | 1 | 121.7 | 110.1 | 82 | 7
113.001 | 91 | 60 | 28 | 0 | 0 | 0 | 0 | 9 | 120.9 | 0.017775005 | 4.6166663 | 0 | 50.4 | 50.4 | 50.7 | 574 | 119 | 120.9 | 28 | 60 | 0 | 138.20044 | 39.12369 | 328.18 | 1 | 120.9 | 110 | 82 | 7
113.501 | 91 | 60 | 28 | 0 | 0 | 0 | 0 | 9 | 120.4 | 0.018467918 | 4.803333 | 0 | 50.4 | 50.4 | 50.7 | 584 | 120 | 120.4 | 28 | 60 | 0 | 138.89334 | 39.310352 | 328.18 | 1 | 120.4 | 110 | 82 | 7
114.001 | 92 | 60 | 28 | 0 | 0 | 0 | 0 | 10 | 120.9 | 0.019520998 | 5.0833325 | 0 | 50.4 | 50.4 | 50.7 | 584 | 120 | 120.9 | 28 | 60 | 0 | 139.9464 | 39.590343 | 328.18 | 1 | 120.9 | 109.9 | 82 | 7
114.501 | 92 | 60 | 28 | 0 | 0 | 0 | 0 | 10 | 120.8 | 0.020223053 | 5.269999 | 0 | 50.4 | 50.4 | 50.7 | 562 | 116 | 120.8 | 28 | 60 | 0 | 140.64842 | 39.777004 | 328.18 | 1 | 120.8 | 109.7 | 82 | 7
115.001 | 93 | 60 | 28 | 0 | 0 | 0 | 0 | 11 | 120.9 | 0.02123591 | 5.5499988 | 0 | 50.4 | 50.5 | 50.7 | 562 | 116 | 120.9 | 28 | 60 | 0 | 141.6613 | 40.056995 | 328.18 | 1 | 120.9 | 109.8 | 82 | 7
115.501 | 93 | 60 | 28 | 0 | 0 | 0 | 0 | 11 | 120.5 | 0.021905968 | 5.7366652 | 0 | 50.4 | 50.5 | 50.7 | 545 | 114 | 120.5 | 28 | 60 | 0 | 142.33136 | 40.243656 | 328.18 | 1 | 120.5 | 109.4 | 82 | 7
116.001 | 94 | 60 | 28 | 0 | 0 | 0 | 0 | 12 | 119.6 | 0.022887746 | 6.016665 | 0 | 50.3 | 50.5 | 50.8 | 545 | 114 | 119.6 | 28 | 60 | 0 | 143.31313 | 40.523647 | 328.18 | 1 | 119.6 | 109.5 | 82 | 7
116.501 | 94 | 60 | 27.9 | 0 | 0 | 0 | 0 | 12 | 120.4 | 0.023712598 | 6.2498317 | 0 | 50.3 | 50.5 | 50.8 | 567 | 117 | 120.4 | 27.9 | 60 | 0 | 144.13797 | 40.75681 | 328.18 | 1 | 120.4 | 109.1 | 82 | 7
117.001 | 95 | 60 | 27.9 | 0 | 0 | 0 | 0 | 13 | 120.1 | 0.024734596 | 6.528833 | 0 | 50.3 | 50.5 | 50.8 | 567 | 117 | 120.1 | 27.9 | 60 | 0 | 145.15999 | 41.035816 | 328.18 | 1 | 120.1 | 109.4 | 82 | 7
117.501 | 95 | 60 | 27.8 | 0 | 0 | 0 | 0 | 13 | 119.7 | 0.025418974 | 6.7145 | 0 | 50.3 | 50.5 | 50.8 | 572 | 118 | 119.7 | 27.8 | 60 | 0 | 145.84436 | 41.221485 | 328.18 | 1 | 119.7 | 109.3 | 82 | 7
118.001 | 96 | 60 | 27.8 | 0 | 0 | 0 | 0 | 14 | 119.3 | 0.026450122 | 6.9925 | 0 | 50.3 | 50.6 | 50.8 | 572 | 118 | 119.3 | 27.8 | 60 | 0 | 146.87552 | 41.499485 | 328.18 | 1 | 119.3 | 109.8 | 82 | 7
118.501 | 96 | 60 | 27.8 | 0 | 0 | 0 | 0 | 14 | 119.9 | 0.027139992 | 7.177833 | 0 | 50.3 | 50.6 | 50.8 | 580 | 119 | 119.9 | 27.8 | 60 | 0 | 147.56538 | 41.68482 | 328.18 | 1 | 119.9 | 109.9 | 82 | 7
119.001 | 97 | 60 | 27.8 | 0 | 0 | 0 | 0 | 15 | 119.6 | 0.028185766 | 7.455833 | 0 | 50.2 | 50.6 | 50.9 | 580 | 119 | 119.6 | 27.8 | 60 | 0 | 148.61119 | 41.96282 | 328.18 | 1 | 119.6 | 110.2 | 82 | 7
119.501 | 97 | 60 | 27.8 | 0 | 0 | 0 | 0 | 15 | 119.1 | 0.028874114 | 7.641166 | 0 | 50.2 | 50.6 | 50.9 | 551 | 115 | 119.1 | 27.8 | 60 | 0 | 149.29953 | 42.14815 | 328.18 | 1 | 119.1 | 110.2 | 82 | 7
120.001 | 98 | 60 | 27.8 | 0 | 0 | 0 | 0 | 16 | 118.7 | 0.029866867 | 7.919166 | 0 | 50.2 | 50.7 | 50.9 | 551 | 115 | 118.7 | 27.8 | 60 | 0 | 150.29225 | 42.42615 | 328.18 | 1 | 118.7 | 110.5 | 82 | 7
120.501 | 98 | 60 | 27.8 | 0 | 0 | 0 | 0 | 16 | 119.8 | 0.030524436 | 8.1045 | 0 | 50.2 | 50.7 | 50.9 | 544 | 114 | 120 | 27.8 | 60 | 0 | 150.94981 | 42.611485 | 328.18 | 1 | 120 | 110.5 | 82 | 7
121.001 | 99 | 60 | 27.8 | 0 | 0 | 0 | 0 | 17 | 119.9 | 0.031504393 | 8.3825 | 0 | 50.2 | 50.7 | 50.9 | 544 | 114 | 119.9 | 27.8 | 60 | 0 | 151.92976 | 42.889484 | 328.18 | 1 | 119.9 | 110.7 | 82 | 7
121.501 | 99 | 60 | 27.8 | 0 | 0 | 0 | 0 | 17 | 119.7 | 0.03215617 | 8.567833 | 0 | 50.2 | 50.7 | 50.9 | 539 | 114 | 119.7 | 27.8 | 60 | 0 | 152.58154 | 43.074818 | 328.18 | 1 | 119.7 | 110.9 | 82 | 7
122.001 | 100 | 60 | 27.8 | 0 | 0 | 0 | 0 | 18 | 119.2 | 0.033126973 | 8.845833 | 0 | 50.1 | 50.8 | 50.9 | 539 | 114 | 119.2 | 27.8 | 60 | 0 | 153.55237 | 43.352818 | 328.18 | 1 | 119.2 | 111.3 | 82 | 7
122.501 | 100 | 60 | 28 | 0 | 0 | 0 | 0 | 18 | 120.8 | 0.033763207 | 9.031834 | 0 | 50.1 | 50.8 | 50.9 | 503 | 107 | 120.8 | 28 | 60 | 0 | 154.18861 | 43.538815 | 328.18 | 1 | 120.8 | 111.3 | 82 | 7
123.001 | 101 | 60 | 28 | 0 | 0 | 0 | 0 | 19 | 121.6 | 0.034668207 | 9.311836 | 0 | 50.1 | 50.8 | 50.9 | 503 | 107 | 121.6 | 28 | 60 | 0 | 155.0936 | 43.818806 | 328.18 | 1 | 121.6 | 111.3 | 82 | 7
123.501 | 101 | 60 | 28 | 0 | 0 | 0 | 0 | 19 | 121.2 | 0.03526636 | 9.498505 | 0 | 50.1 | 50.8 | 50.9 | 486 | 105 | 121.2 | 28 | 60 | 0 | 155.69173 | 44.005466 | 328.18 | 1 | 121.2 | 111.4 | 82 | 7
124.001 | 102 | 60 | 28 | 0 | 0 | 0 | 0 | 20 | 120.5 | 0.03614027 | 9.778507 | 0 | 50.1 | 50.9 | 50.9 | 486 | 105 | 120.5 | 28 | 60 | 0 | 156.56561 | 44.285458 | 328.18 | 1 | 120.5 | 111.5 | 82 | 7
124.501 | 102 | 60 | 28.1 | 0 | 0 | 0 | 0 | 20 | 120.2 | 0.036712516 | 9.9655075 | 0 | 50.1 | 50.9 | 50.9 | 469 | 102 | 120.2 | 28.1 | 60 | 0 | 157.13785 | 44.472454 | 328.18 | 1 | 120.2 | 111.5 | 82 | 7
125.001 | 103 | 59.9 | 28.1 | 0 | 0 | 0 | 0 | 0 | 121.6 | 0.00014047169 | 0.046833336 | 0 | 50 | 50.9 | 50.9 | 469 | 102 | 121.6 | 28.1 | 59.9 | 0 | 157.84021 | 44.70662 | 328.18 | 1 | 121.6 | 111.6 | 82 | 8
125.501 | 103 | 19.1 | 28.1 | 0 | 0 | 6 | 0 | 0 | 121.4 | 0.00070235843 | 0.23416668 | 6 | 50 | 50.9 | 50.9 | 450 | 99 | 121.4 | 28.1 | 19.1 | 6 | 158.4021 | 44.89395 | 328.18 | 1 | 121.4 | 111.8 | 82 | 8
126.001 | 104 | 1.8 | 28.1 | 0 | 0 | 2 | 0 | 1 | 120.8 | 0.0015104517 | 0.5151667 | 2 | 50 | 51 | 50.8 | 450 | 99 | 120.8 | 28.1 | 1.8 | 2 | 159.2102 | 45.17495 | 328.18 | 1 | 120.8 | 112.1 | 82 | 8
126.501 | 104 | 1.6 | 28.7 | 0 | 0 | 12 | 0 | 1 | 121 | 0.0021902616 | 0.75033337 | 12 | 50 | 51 | 50.8 | 473 | 100 | 121 | 28.7 | 1.6 | 12 | 159.89003 | 45.410114 | 328.18 | 1 | 121 | 112.3 | 18 | 8
127.001 | 105 | 18.1 | 28.7 | 0 | 0 | 0 | 0 | 2 | 123.5 | 0.002895667 | 0.9895 | 0 | 50 | 51 | 50.7 | 473 | 100 | 123.5 | 28.7 | 18.1 | 0 | 160.59541 | 45.649277 | 328.18 | 1 | 123.5 | 114.6 | 18 | 8
127.501 | 105 | 56.6 | 30 | 0 | 0 | 0 | 0 | 2 | 122.7 | 0.0035245903 | 1.2308333 | 0 | 50 | 51 | 50.7 | 223 | 66 | 122.7 | 30 | 57.1 | 0 | 161.22432 | 45.890606 | 328.18 | 1 | 122.7 | 114.5 | 18 | 8
128.001 | 106 | 60 | 30 | 0 | 0 | 0 | 0 | 3 | 122.1 | 0.003847583 | 1.480833 | 0 | 49.9 | 51.1 | 50.6 | 223 | 66 | 122.1 | 30 | 60.1 | 0 | 161.54729 | 46.140602 | 328.18 | 1 | 122.1 | 114.3 | 18 | 8
128.501 | 106 | 60.1 | 30.7 | 0 | 0 | 0 | 0 | 3 | 122 | 0.00397678 | 1.580833 | 0 | 49.9 | 51.1 | 50.6 | 83 | 55 | 122 | 30.7 | 60.1 | 0 | 161.67648 | 46.2406 | 328.18 | 1 | 122 | 114.2 | 50 | 8
129.001 | 106 | 60 | 30.7 | 0 | 0 | 0 | 0 | 4 | 122.2 | 0.00397678 | 1.580833 | 0 | 49.9 | 51.1 | 50.5 | 83 | 55 | 122.2 | 30.7 | 60 | 0 | 161.67648 | 46.2406 | 328.18 | 1 | 122.2 | 114.1 | 50 | 8
129.501 | 106 | 60 | 31.2 | 0 | 0 | 0 | 0 | 4 | 121.8 | 0.00397678 | 1.580833 | 0 | 49.9 | 51.1 | 50.5 | 37 | 54 | 121.8 | 31.2 | 60 | 0 | 161.67648 | 46.2406 | 328.18 | 1 | 121.8 | 113.8 | 50 | 8
130.001 | 106 | 60 | 31.2 | 0 | 0 | 0 | 0 | 5 | 121.1 | 0.00397678 | 1.580833 | 0 | 49.9 | 51.2 | 50.3 | 37 | 54 | 121.1 | 31.2 | 60 | 0 | 161.67648 | 46.2406 | 328.18 | 1 | 121.1 | 113.5 | 50 | 8
130.501 | 106 | 60 | 32 | 0 | 0 | 0 | 0 | 5 | 120.8 | 0.00397678 | 1.580833 | 0 | 49.9 | 51.2 | 50.3 | 23 | 53 | 120.8 | 32 | 60 | 0 | 161.67648 | 46.2406 | 328.18 | 1 | 120.8 | 113.2 | 50 | 8
131.001 | 106 | 60 | 32 | 0 | 0 | 0 | 0 | 6 | 120.2 | 0.00397678 | 1.580833 | 0 | 49.9 | 51.2 | 50.1 | 23 | 53 | 120.2 | 32 | 60 | 0 | 161.67648 | 46.2406 | 328.18 | 1 | 120.2 | 112.9 | 50 | 8
131.501 | 106 | 60 | 32.7 | 0 | 0 | 0 | 0 | 6 | 119.8 | 0.00397678 | 1.580833 | 0 | 49.9 | 51.2 | 50.1 | 24 | 53 | 119.8 | 32.7 | 60 | 0 | 161.67648 | 46.2406 | 328.18 | 1 | 119.8 | 112.7 | 50 | 8
132.001 | 106 | 60 | 32.7 | 0 | 0 | 0 | 0 | 7 | 119.3 | 0.00397678 | 1.580833 | 0 | 49.8 | 51.2 | 49.9 | 24 | 53 | 119.3 | 32.7 | 60 | 0 | 161.67648 | 46.2406 | 328.18 | 1 | 119.3 | 112.2 | 50 | 8
132.501 | 106 | 60 | 33.6 | 0 | 0 | 0 | 0 | 7 | 118.8 | 0.00397678 | 1.580833 | 0 | 49.8 | 51.2 | 49.9 | 26 | 53 | 118.8 | 33.6 | 60 | 0 | 161.67648 | 46.2406 | 328.18 | 1 | 118.8 | 112 | 50 | 8
133.001 | 106 | 60 | 33.6 | 0 | 0 | 0 | 0 | 8 | 118.2 | 0.00397678 | 1.580833 | 0 | 49.8 | 51.3 | 49.7 | 26 | 53 | 118.3 | 33.6 | 60 | 0 | 161.67648 | 46.2406 | 328.18 | 1 | 118.3 | 111.5 | 50 | 8
133.501 | 106 | 60 | 34.4 | 0 | 0 | 0 | 0 | 8 | 117.8 | 0.00397678 | 1.580833 | 0 | 49.8 | 51.3 | 49.7 | 27 | 53 | 117.8 | 34.4 | 60 | 0 | 161.67648 | 46.2406 | 328.18 | 1 | 117.8 | 111.1 | 50 | 8
134.001 | 106 | 60 | 34.4 | 0 | 0 | 0 | 0 | 0 | 117.2 | 0 | 0 | 0 | 49.8 | 51.3 | 49.5 | 27 | 53 | 117.2 | 34.4 | 60 | 0 | 161.67648 | 46.2406 | 328.18 | 1 | 117.2 | 110.8 | 50 | 9
134.501 | 106 | 60 | 34.9 | 0 | 0 | 0 | 0 | 0 | 116.9 | 6.0942165e-07 | 0.05816667 | 0 | 49.8 | 51.3 | 49.4 | 14 | 52 | 116.9 | 34.9 | 60 | 0 | 161.67708 | 46.298767 | 328.18 | 1 | 116.9 | 110.4 | 18 | 9
135.001 | 106 | 60 | 34.9 | 0 | 0 | 0 | 0 | 1 | 116.4 | 3.047108e-06 | 0.29083335 | 0 | 49.8 | 51.3 | 49.4 | 14 | 52 | 116.4 | 34.9 | 60 | 0 | 161.6795 | 46.531433 | 328.18 | 1 | 116.4 | 110.1 | 18 | 9
135.501 | 106 | 60 | 35.6 | 0 | 0 | 0 | 0 | 1 | 116 | 1.0055457e-05 | 0.6410001 | 0 | 49.8 | 51.3 | 49.4 | 29 | 52 | 116 | 35.6 | 60 | 0 | 161.68253 | 46.822266 | 328.18 | 1 | 116 | 109.8 | 18 | 9
136.001 | 106 | 60 | 35.6 | 0 | 0 | 0 | 0 | 2 | 115.6 | 2.5900423e-05 | 0.8783334 | 0 | 49.8 | 51.4 | 49.1 | 29 | 52 | 115.6 | 35.6 | 60 | 0 | 161.70235 | 47.118935 | 328.18 | 1 | 115.6 | 109.4 | 18 | 9
136.501 | 106 | 60 | 36.4 | 0 | 0 | 0 | 0 | 2 | 115.1 | 5.0277282e-05 | 1.2356668 | 0 | 49.8 | 51.4 | 48.9 | 31 | 53 | 115.1 | 36.4 | 60 | 0 | 161.72215 | 47.415604 | 328.18 | 1 | 115.1 | 109 | 18 | 9
137.001 | 106 | 60 | 36.4 | 0 | 0 | 0 | 0 | 3 | 114.7 | 7.3130584e-05 | 1.5390002 | 0 | 49.8 | 51.4 | 48.9 | 31 | 53 | 114.7 | 36.4 | 60 | 0 | 161.74957 | 47.779594 | 328.18 | 1 | 114.7 | 108.5 | 18 | 9
137.501 | 106 | 60 | 37.2 | 0 | 0 | 0 | 0 | 3 | 114.3 | 9.5374475e-05 | 1.8436669 | 0 | 49.8 | 51.4 | 48.9 | 32 | 53 | 114.5 | 37.2 | 60 | 0 | 161.76784 | 48.022255 | 328.18 | 1 | 114.5 | 108.3 | 18 | 9
138.001 | 106 | 60 | 37.2 | 0 | 0 | 0 | 0 | 4 | 113.9 | 0 | 0 | 0 | 49.7 | 51.4 | 48.7 | 32 | 53 | 113.9 | 37.2 | 60 | 0 | 0 | 0 | 0 | 1 | 113.9 | 108.1 | 82 | 9
138.501 | 106 | 60 | 38 | 0 | 0 | 0 | 0 | 4 | 113.5 | 0 | 0 | 0 | 49.7 | 51.4 | 48.7 | 32 | 53 | 113.6 | 38 | 60 | 0 | 0 | 0 | 0 | 1 | 113.6 | 107.8 | 82 | 9